## Sheet1
20004.453 | 0.36792 | -0.02804
15829.126 | 0.37192 | -0.01316
12516.703 | 0.37645 | -0.00171
9909.4424 | 0.38264 | 0.0086
7835.48 | 0.38815 | 0.01748
6217.2461 | 0.39575 | 0.02181
4905.291 | 0.4024 | 0.02816
3881.2737 | 0.40934 | 0.03186
3070.9827 | 0.41448 | 0.0362
2430.7778 | 0.42196 | 0.04018
1923.1537 | 0.42881 | 0.04365
1522.4358 | 0.43611 | 0.04803
1203.8446 | 0.44366 | 0.04898
952.86591 | 0.45285 | 0.05066
754.27557 | 0.46046 | 0.05479
596.71857 | 0.46776 | 0.05804
471.96338 | 0.47727 | 0.05992
373.20856 | 0.48606 | 0.06326
295.47278 | 0.49492 | 0.06556
233.87738 | 0.50257 | 0.07041
185.05922 | 0.513 | 0.07504
146.35823 | 0.52604 | 0.08038
115.77804 | 0.53766 | 0.085
91.6721 | 0.55223 | 0.09125
72.51701 | 0.56641 | 0.09688
57.36816 | 0.58439 | 0.10022
45.3629 | 0.60368 | 0.10482
35.93134 | 0.62596 | 0.10388
28.40909 | 0.64623 | 0.10205
22.48202 | 0.66381 | 0.09419
17.79613 | 0.68036 | 0.08609
14.06813 | 0.69548 | 0.07726
11.1448 | 0.70577 | 0.06806
8.81772 | 0.71497 | 0.05911
6.97545 | 0.71952 | 0.05215
5.5173 | 0.72646 | 0.04481
4.36941 | 0.73018 | 0.041
3.45686 | 0.73346 | 0.03752
2.73547 | 0.73657 | 0.03382
2.16054 | 0.73993 | 0.03111
1.70952 | 0.74129 | 0.03164
1.35352 | 0.74397 | 0.03127
1.07079 | 0.74726 | 0.03205
0.84734 | 0.74964 | 0.03395
0.67072 | 0.75248 | 0.03747
0.53067 | 0.75566 | 0.04061
0.41976 | 0.75996 | 0.04507
0.33183 | 0.76474 | 0.05166
0.26261 | 0.76956 | 0.05932
0.20791 | 0.77491 | 0.06749
0.16452 | 0.78252 | 0.07687
0.13007 | 0.79273 | 0.08865
0.10309 | 0.80352 | 0.10467
0.08153 | 0.81332 | 0.12384
0.06443 | 0.82443 | 0.14415
0.05102 | 0.83818 | 0.1617
0.04042 | 0.85953 | 0.18347
0.03192 | 0.88319 | 0.21171
0.02528 | 0.90856 | 0.2405
0.01999 | 0.94052 | 0.26962