## Sheet1
20004.453 | 0.49168 | -0.0177
15829.126 | 0.4978 | -0.00207
12516.703 | 0.50511 | 0.01049
9909.4424 | 0.513 | 0.02041
7835.48 | 0.51938 | 0.02824
6217.2461 | 0.52743 | 0.03606
4905.291 | 0.53461 | 0.04311
3881.2737 | 0.54408 | 0.04809
3070.9827 | 0.55334 | 0.05328
2430.7778 | 0.56197 | 0.05908
1923.1537 | 0.57142 | 0.06445
1522.4358 | 0.58237 | 0.06938
1203.8446 | 0.59388 | 0.07358
952.86591 | 0.60383 | 0.07878
754.27557 | 0.61755 | 0.08333
596.71857 | 0.6293 | 0.08621
471.96338 | 0.64426 | 0.09064
373.20856 | 0.65609 | 0.09479
295.47278 | 0.67056 | 0.09765
233.87738 | 0.68577 | 0.10288
185.05922 | 0.70084 | 0.10627
146.35823 | 0.7177 | 0.11162
115.77804 | 0.73285 | 0.1158
91.6721 | 0.74809 | 0.12218
72.51701 | 0.76513 | 0.12927
57.36816 | 0.78415 | 0.13729
45.3629 | 0.80552 | 0.14522
35.93134 | 0.82673 | 0.15438
28.40909 | 0.85298 | 0.16408
22.48202 | 0.88339 | 0.1723
17.79613 | 0.91444 | 0.17703
14.06813 | 0.94853 | 0.17783
11.1448 | 0.98374 | 0.17482
8.81772 | 1.0162 | 0.16716
6.97545 | 1.04562 | 0.15693
5.5173 | 1.07158 | 0.1401
4.36941 | 1.0919 | 0.12689
3.45686 | 1.10925 | 0.1118
2.73547 | 1.12492 | 0.09862
2.16054 | 1.13476 | 0.08728
1.70952 | 1.14333 | 0.07651
1.35352 | 1.14959 | 0.06847
1.07079 | 1.15527 | 0.0632
0.84734 | 1.16051 | 0.0593
0.67072 | 1.16462 | 0.05761
0.53067 | 1.16882 | 0.05657
0.41976 | 1.17399 | 0.05888
0.33183 | 1.17959 | 0.06364
0.26261 | 1.18417 | 0.07071
0.20791 | 1.18868 | 0.07826
0.16452 | 1.19602 | 0.08652
0.13007 | 1.20584 | 0.09898
0.10309 | 1.21683 | 0.11576
0.08153 | 1.22721 | 0.13491
0.06443 | 1.24224 | 0.15602
0.05102 | 1.26372 | 0.1775
0.04042 | 1.29267 | 0.20926
0.03192 | 1.32133 | 0.24867
0.02528 | 1.3477 | 0.28723
0.01999 | 1.38185 | 0.31939