## Sheet1
20004.453 | 0.39715 | -0.01601
15829.126 | 0.4044 | -0.00139
12516.703 | 0.41231 | 0.00917
9909.4424 | 0.41979 | 0.01795
7835.48 | 0.42762 | 0.02528
6217.2461 | 0.43528 | 0.03158
4905.291 | 0.44326 | 0.0372
3881.2737 | 0.44961 | 0.04099
3070.9827 | 0.45791 | 0.04528
2430.7778 | 0.46515 | 0.04804
1923.1537 | 0.4738 | 0.05135
1522.4358 | 0.4821 | 0.05333
1203.8446 | 0.49027 | 0.05645
952.86591 | 0.49849 | 0.05806
754.27557 | 0.50855 | 0.06177
596.71857 | 0.51675 | 0.0634
471.96338 | 0.52572 | 0.06727
373.20856 | 0.53623 | 0.07007
295.47278 | 0.54631 | 0.07362
233.87738 | 0.55602 | 0.07659
185.05922 | 0.56703 | 0.08016
146.35823 | 0.57836 | 0.08698
115.77804 | 0.58985 | 0.09046
91.6721 | 0.60228 | 0.0964
72.51701 | 0.61357 | 0.10356
57.36816 | 0.62876 | 0.11291
45.3629 | 0.64629 | 0.12233
35.93134 | 0.66321 | 0.13303
28.40909 | 0.68559 | 0.14298
22.48202 | 0.71024 | 0.15321
17.79613 | 0.73878 | 0.16151
14.06813 | 0.77165 | 0.16652
11.1448 | 0.80426 | 0.16542
8.81772 | 0.83566 | 0.16005
6.97545 | 0.86543 | 0.15324
5.5173 | 0.89095 | 0.13876
4.36941 | 0.91296 | 0.12516
3.45686 | 0.93059 | 0.11032
2.73547 | 0.94485 | 0.09749
2.16054 | 0.95516 | 0.08739
1.70952 | 0.96245 | 0.07887
1.35352 | 0.96904 | 0.07153
1.07079 | 0.97462 | 0.06672
0.84734 | 0.97978 | 0.06438
0.67072 | 0.98482 | 0.06347
0.53067 | 0.99025 | 0.06437
0.41976 | 0.99743 | 0.06961
0.33183 | 1.00441 | 0.07902
0.26261 | 1.009 | 0.09032
0.20791 | 1.01249 | 0.103
0.16452 | 1.01749 | 0.11536
0.13007 | 1.02785 | 0.12931
0.10309 | 1.04056 | 0.14687
0.08153 | 1.05793 | 0.16699
0.06443 | 1.08114 | 0.19187
0.05102 | 1.11378 | 0.22187
0.04042 | 1.152 | 0.26909
0.03192 | 1.18216 | 0.32985
0.02528 | 1.19983 | 0.3895
0.01999 | 1.21826 | 0.43947