## Sheet1
20004.453 | 0.40435 | -0.01569
15829.126 | 0.41306 | -0.00185
12516.703 | 0.41974 | 0.00905
9909.4424 | 0.42572 | 0.01766
7835.48 | 0.43365 | 0.02513
6217.2461 | 0.44207 | 0.03037
4905.291 | 0.4506 | 0.03498
3881.2737 | 0.45537 | 0.04195
3070.9827 | 0.46492 | 0.04376
2430.7778 | 0.47217 | 0.04745
1923.1537 | 0.48041 | 0.04991
1522.4358 | 0.48957 | 0.05342
1203.8446 | 0.49607 | 0.05496
952.86591 | 0.50699 | 0.05825
754.27557 | 0.51374 | 0.06156
596.71857 | 0.5228 | 0.06376
471.96338 | 0.53204 | 0.06746
373.20856 | 0.54349 | 0.0694
295.47278 | 0.55245 | 0.07136
233.87738 | 0.56147 | 0.07626
185.05922 | 0.57389 | 0.08058
146.35823 | 0.58372 | 0.08579
115.77804 | 0.59601 | 0.08986
91.6721 | 0.60921 | 0.09627
72.51701 | 0.62108 | 0.10419
57.36816 | 0.63485 | 0.11145
45.3629 | 0.6517 | 0.12151
35.93134 | 0.6699 | 0.13303
28.40909 | 0.6931 | 0.14414
22.48202 | 0.71846 | 0.15221
17.79613 | 0.7481 | 0.16044
14.06813 | 0.77931 | 0.16455
11.1448 | 0.81252 | 0.1639
8.81772 | 0.84525 | 0.15727
6.97545 | 0.87436 | 0.14825
5.5173 | 0.89934 | 0.13624
4.36941 | 0.9197 | 0.12331
3.45686 | 0.93588 | 0.10769
2.73547 | 0.94927 | 0.09566
2.16054 | 0.95902 | 0.08383
1.70952 | 0.96697 | 0.07556
1.35352 | 0.9745 | 0.06944
1.07079 | 0.98014 | 0.06664
0.84734 | 0.98451 | 0.06546
0.67072 | 0.98832 | 0.06646
0.53067 | 0.99226 | 0.0671
0.41976 | 0.99699 | 0.07055
0.33183 | 1.00203 | 0.07635
0.26261 | 1.00896 | 0.08351
0.20791 | 1.01888 | 0.09362
0.16452 | 1.03195 | 0.10982
0.13007 | 1.04554 | 0.13333
0.10309 | 1.05516 | 0.16198
0.08153 | 1.06208 | 0.18925
0.06443 | 1.07192 | 0.21681
0.05102 | 1.08799 | 0.23939
0.04042 | 1.11335 | 0.26641
0.03192 | 1.14517 | 0.29636
0.02528 | 1.19145 | 0.33152
0.01999 | 1.25676 | 0.38053