## Sheet1
20004.453 | 0.40521 | -0.01571
15829.126 | 0.41343 | -0.00068
12516.703 | 0.42018 | 0.00906
9909.4424 | 0.42447 | 0.01828
7835.48 | 0.43494 | 0.0257
6217.2461 | 0.44149 | 0.03103
4905.291 | 0.44975 | 0.03608
3881.2737 | 0.45791 | 0.04094
3070.9827 | 0.46745 | 0.04475
2430.7778 | 0.47619 | 0.04703
1923.1537 | 0.4823 | 0.05016
1522.4358 | 0.49126 | 0.05466
1203.8446 | 0.50088 | 0.05681
952.86591 | 0.50845 | 0.0593
754.27557 | 0.51634 | 0.06232
596.71857 | 0.52453 | 0.06477
471.96338 | 0.53305 | 0.06804
373.20856 | 0.54324 | 0.06988
295.47278 | 0.55363 | 0.07264
233.87738 | 0.564 | 0.07545
185.05922 | 0.57529 | 0.07845
146.35823 | 0.58733 | 0.08578
115.77804 | 0.59931 | 0.09072
91.6721 | 0.61025 | 0.09719
72.51701 | 0.62431 | 0.10436
57.36816 | 0.63557 | 0.10918
45.3629 | 0.65275 | 0.11831
35.93134 | 0.67493 | 0.12921
28.40909 | 0.69436 | 0.14161
22.48202 | 0.72157 | 0.15005
17.79613 | 0.7533 | 0.15194
14.06813 | 0.77703 | 0.14491
11.1448 | 0.81405 | 0.15439
8.81772 | 0.82791 | 0.13513
6.97545 | 0.86456 | 0.11371
5.5173 | 0.89447 | 0.11838
4.36941 | 0.89429 | 0.11758
3.45686 | 0.88818 | 0.09375
2.73547 | 0.89675 | 0.05824
2.16054 | 0.92494 | 0.03299
1.70952 | 0.95966 | 0.03275
1.35352 | 0.97907 | 0.0577
1.07079 | 0.97112 | 0.08962
0.84734 | 0.93643 | 0.10611
0.67072 | 0.89922 | 0.09654
0.53067 | 0.87158 | 0.05585
0.41976 | 0.87827 | 0.00539
0.33183 | 0.91806 | -0.02823
0.26261 | 0.97279 | -0.02701
0.20791 | 1.01534 | 0.00953
0.16452 | 1.03457 | 0.06895
0.13007 | 1.02182 | 0.13679
0.10309 | 0.97444 | 0.19404
0.08153 | 0.896 | 0.22022
0.06443 | 0.8214 | 0.19949
0.05102 | 0.77148 | 0.09789
0.04042 | 0.81473 | -0.0472
0.03192 | 0.99332 | -0.16959
0.02528 | 1.28732 | -0.16858
0.01999 | 1.61578 | 0.03998