## Sheet1
20004.453 | 0.38104 | -0.02524
15829.126 | 0.38694 | -0.00897
12516.703 | 0.39284 | 0.00306
9909.4424 | 0.40003 | 0.01183
7835.48 | 0.4087 | 0.0202
6217.2461 | 0.41357 | 0.02542
4905.291 | 0.42096 | 0.02862
3881.2737 | 0.42801 | 0.03498
3070.9827 | 0.43355 | 0.03868
2430.7778 | 0.44197 | 0.04314
1923.1537 | 0.44857 | 0.045
1522.4358 | 0.45671 | 0.04777
1203.8446 | 0.46443 | 0.05068
952.86591 | 0.47076 | 0.05465
754.27557 | 0.4795 | 0.05584
596.71857 | 0.48741 | 0.05771
471.96338 | 0.49722 | 0.06054
373.20856 | 0.50633 | 0.06353
295.47278 | 0.51475 | 0.06701
233.87738 | 0.5241 | 0.07041
185.05922 | 0.53421 | 0.07582
146.35823 | 0.54601 | 0.07975
115.77804 | 0.55755 | 0.0852
91.6721 | 0.57228 | 0.088
72.51701 | 0.58673 | 0.09361
57.36816 | 0.60568 | 0.09857
45.3629 | 0.62433 | 0.09783
35.93134 | 0.64359 | 0.09821
28.40909 | 0.66347 | 0.09281
22.48202 | 0.67908 | 0.08535
17.79613 | 0.69203 | 0.07675
14.06813 | 0.70616 | 0.06886
11.1448 | 0.71217 | 0.05892
8.81772 | 0.72225 | 0.05292
6.97545 | 0.72567 | 0.04868
5.5173 | 0.72793 | 0.04141
4.36941 | 0.73239 | 0.03403
3.45686 | 0.73885 | 0.03053
2.73547 | 0.74465 | 0.03226
2.16054 | 0.74593 | 0.03564
1.70952 | 0.74336 | 0.03827
1.35352 | 0.74047 | 0.03582
1.07079 | 0.74078 | 0.0301
0.84734 | 0.74811 | 0.02306
0.67072 | 0.76022 | 0.02059
0.53067 | 0.77959 | 0.02643
0.41976 | 0.79762 | 0.04727
0.33183 | 0.80239 | 0.07898
0.26261 | 0.78869 | 0.10884
0.20791 | 0.75929 | 0.125
0.16452 | 0.72526 | 0.11411
0.13007 | 0.70895 | 0.07448
0.10309 | 0.73103 | 0.01826
0.08153 | 0.80794 | -0.02797
0.06443 | 0.92735 | -0.02929
0.05102 | 1.08864 | 0.06167
0.04042 | 1.1963 | 0.26858
0.03192 | 1.16639 | 0.54976
0.02528 | 0.94437 | 0.79793
0.01999 | 0.54992 | 0.85896