## Sheet1
20004.453 | 0.38271 | -0.02763
15829.126 | 0.38767 | -0.01329
12516.703 | 0.39487 | -0.00375
9909.4424 | 0.39993 | 0.00823
7835.48 | 0.40593 | 0.01564
6217.2461 | 0.41107 | 0.02074
4905.291 | 0.41922 | 0.02798
3881.2737 | 0.4249 | 0.03178
3070.9827 | 0.43293 | 0.0377
2430.7778 | 0.43819 | 0.04003
1923.1537 | 0.44694 | 0.04484
1522.4358 | 0.45324 | 0.04773
1203.8446 | 0.46084 | 0.05012
952.86591 | 0.46786 | 0.05132
754.27557 | 0.47684 | 0.05465
596.71857 | 0.4846 | 0.05721
471.96338 | 0.49355 | 0.06079
373.20856 | 0.50236 | 0.06417
295.47278 | 0.51122 | 0.06924
233.87738 | 0.52045 | 0.07011
185.05922 | 0.53163 | 0.0759
146.35823 | 0.54241 | 0.07897
115.77804 | 0.55412 | 0.08529
91.6721 | 0.56796 | 0.08933
72.51701 | 0.58292 | 0.0961
57.36816 | 0.60188 | 0.09986
45.3629 | 0.62122 | 0.10219
35.93134 | 0.64101 | 0.10145
28.40909 | 0.65917 | 0.09665
22.48202 | 0.67737 | 0.09039
17.79613 | 0.69374 | 0.08201
14.06813 | 0.70617 | 0.07277
11.1448 | 0.71475 | 0.0646
8.81772 | 0.72285 | 0.0552
6.97545 | 0.72973 | 0.0485
5.5173 | 0.73148 | 0.0445
4.36941 | 0.73592 | 0.03785
3.45686 | 0.73927 | 0.03368
2.73547 | 0.74452 | 0.03151
2.16054 | 0.74964 | 0.03129
1.70952 | 0.7511 | 0.03356
1.35352 | 0.75105 | 0.03537
1.07079 | 0.75014 | 0.03621
0.84734 | 0.75072 | 0.03489
0.67072 | 0.75484 | 0.03362
0.53067 | 0.76177 | 0.03296
0.41976 | 0.77275 | 0.03784
0.33183 | 0.78455 | 0.04846
0.26261 | 0.79258 | 0.06557
0.20791 | 0.79377 | 0.08417
0.16452 | 0.78975 | 0.09875
0.13007 | 0.78695 | 0.10652
0.10309 | 0.78986 | 0.10967
0.08153 | 0.80211 | 0.11405
0.06443 | 0.82266 | 0.12346
0.05102 | 0.85216 | 0.1366
0.04042 | 0.89016 | 0.16393
0.03192 | 0.92768 | 0.20866
0.02528 | 0.95339 | 0.26301
0.01999 | 0.96475 | 0.3146