## Sheet1
20004.453 | 0.37243 | -0.0289
15829.126 | 0.37847 | -0.01437
12516.703 | 0.38512 | -0.00314
9909.4424 | 0.39192 | 0.00805
7835.48 | 0.39692 | 0.01621
6217.2461 | 0.40167 | 0.02259
4905.291 | 0.40801 | 0.02861
3881.2737 | 0.41476 | 0.03324
3070.9827 | 0.421 | 0.03731
2430.7778 | 0.42908 | 0.04018
1923.1537 | 0.43591 | 0.04488
1522.4358 | 0.444 | 0.04644
1203.8446 | 0.45212 | 0.05023
952.86591 | 0.45803 | 0.05132
754.27557 | 0.46717 | 0.05413
596.71857 | 0.47592 | 0.05824
471.96338 | 0.48269 | 0.05992
373.20856 | 0.49115 | 0.06345
295.47278 | 0.5006 | 0.06519
233.87738 | 0.51212 | 0.06987
185.05922 | 0.52121 | 0.07372
146.35823 | 0.53263 | 0.07996
115.77804 | 0.54479 | 0.08454
91.6721 | 0.55836 | 0.09028
72.51701 | 0.57269 | 0.09503
57.36816 | 0.59043 | 0.10011
45.3629 | 0.61095 | 0.10429
35.93134 | 0.63153 | 0.10238
28.40909 | 0.65125 | 0.09934
22.48202 | 0.66858 | 0.09115
17.79613 | 0.68622 | 0.08441
14.06813 | 0.69899 | 0.07607
11.1448 | 0.7097 | 0.06569
8.81772 | 0.71707 | 0.05623
6.97545 | 0.72307 | 0.05051
5.5173 | 0.72754 | 0.04444
4.36941 | 0.73235 | 0.0394
3.45686 | 0.73459 | 0.03529
2.73547 | 0.73767 | 0.0324
2.16054 | 0.74028 | 0.03082
1.70952 | 0.74426 | 0.03045
1.35352 | 0.74553 | 0.0309
1.07079 | 0.74843 | 0.03172
0.84734 | 0.75168 | 0.03371
0.67072 | 0.75503 | 0.03709
0.53067 | 0.75757 | 0.04092
0.41976 | 0.76106 | 0.04531
0.33183 | 0.76562 | 0.05106
0.26261 | 0.77122 | 0.05813
0.20791 | 0.77731 | 0.06722
0.16452 | 0.78351 | 0.07727
0.13007 | 0.79262 | 0.08775
0.10309 | 0.80487 | 0.10183
0.08153 | 0.81713 | 0.12061
0.06443 | 0.82963 | 0.14264
0.05102 | 0.84069 | 0.16377
0.04042 | 0.8584 | 0.18377
0.03192 | 0.88311 | 0.20935
0.02528 | 0.91002 | 0.23968
0.01999 | 0.9395 | 0.27158