## Sheet1
20004.453 | 0.39394 | -0.01457
15829.126 | 0.40318 | -0.00269
12516.703 | 0.41169 | 0.00918
9909.4424 | 0.41838 | 0.01655
7835.48 | 0.42625 | 0.02586
6217.2461 | 0.43333 | 0.03188
4905.291 | 0.44058 | 0.03589
3881.2737 | 0.44903 | 0.03905
3070.9827 | 0.45656 | 0.04256
2430.7778 | 0.464 | 0.04605
1923.1537 | 0.47219 | 0.05105
1522.4358 | 0.48084 | 0.05347
1203.8446 | 0.4885 | 0.0554
952.86591 | 0.49789 | 0.05868
754.27557 | 0.50637 | 0.0607
596.71857 | 0.51608 | 0.06432
471.96338 | 0.52425 | 0.06747
373.20856 | 0.53482 | 0.06975
295.47278 | 0.5447 | 0.0725
233.87738 | 0.55549 | 0.07588
185.05922 | 0.56614 | 0.08028
146.35823 | 0.57811 | 0.08461
115.77804 | 0.58849 | 0.08964
91.6721 | 0.60159 | 0.09702
72.51701 | 0.61319 | 0.10321
57.36816 | 0.62986 | 0.11214
45.3629 | 0.64501 | 0.12027
35.93134 | 0.66434 | 0.13072
28.40909 | 0.68465 | 0.14137
22.48202 | 0.71088 | 0.15365
17.79613 | 0.73974 | 0.16052
14.06813 | 0.77212 | 0.16428
11.1448 | 0.80602 | 0.1641
8.81772 | 0.83814 | 0.1576
6.97545 | 0.86562 | 0.14851
5.5173 | 0.89269 | 0.13544
4.36941 | 0.9115 | 0.12088
3.45686 | 0.92845 | 0.10626
2.73547 | 0.94222 | 0.09576
2.16054 | 0.95096 | 0.08371
1.70952 | 0.95804 | 0.07477
1.35352 | 0.96491 | 0.06867
1.07079 | 0.97056 | 0.06425
0.84734 | 0.97492 | 0.06121
0.67072 | 0.98014 | 0.06069
0.53067 | 0.98634 | 0.06307
0.41976 | 0.99147 | 0.06882
0.33183 | 0.9957 | 0.07753
0.26261 | 0.99967 | 0.08581
0.20791 | 1.0053 | 0.09509
0.16452 | 1.01396 | 0.10749
0.13007 | 1.02439 | 0.12354
0.10309 | 1.03747 | 0.14108
0.08153 | 1.05554 | 0.16152
0.06443 | 1.07946 | 0.18889
0.05102 | 1.10857 | 0.22636
0.04042 | 1.13425 | 0.27401
0.03192 | 1.15258 | 0.32178
0.02528 | 1.1737 | 0.36109
0.01999 | 1.20933 | 0.39876