## Sheet1
20004.453 | 0.47271 | -0.02766
15829.126 | 0.47535 | -0.00996
12516.703 | 0.48329 | 0.00162
9909.4424 | 0.48757 | 0.01263
7835.48 | 0.49625 | 0.02301
6217.2461 | 0.50187 | 0.02928
4905.291 | 0.50934 | 0.03676
3881.2737 | 0.5192 | 0.04305
3070.9827 | 0.52791 | 0.0488
2430.7778 | 0.53485 | 0.05355
1923.1537 | 0.54437 | 0.05887
1522.4358 | 0.55336 | 0.06466
1203.8446 | 0.56466 | 0.06825
952.86591 | 0.5759 | 0.0745
754.27557 | 0.58835 | 0.07588
596.71857 | 0.5989 | 0.08097
471.96338 | 0.61115 | 0.08447
373.20856 | 0.62197 | 0.08844
295.47278 | 0.63839 | 0.09138
233.87738 | 0.65181 | 0.09672
185.05922 | 0.66603 | 0.09828
146.35823 | 0.68084 | 0.10366
115.77804 | 0.69789 | 0.10721
91.6721 | 0.71435 | 0.11145
72.51701 | 0.73321 | 0.1168
57.36816 | 0.75448 | 0.11948
45.3629 | 0.77593 | 0.12034
35.93134 | 0.79788 | 0.11723
28.40909 | 0.8213 | 0.11482
22.48202 | 0.84224 | 0.10677
17.79613 | 0.85962 | 0.09712
14.06813 | 0.87453 | 0.08796
11.1448 | 0.887 | 0.07629
8.81772 | 0.89542 | 0.06796
6.97545 | 0.90282 | 0.06078
5.5173 | 0.90887 | 0.05347
4.36941 | 0.9145 | 0.04802
3.45686 | 0.91916 | 0.04196
2.73547 | 0.92371 | 0.03906
2.16054 | 0.92662 | 0.03776
1.70952 | 0.92996 | 0.03685
1.35352 | 0.93322 | 0.03689
1.07079 | 0.93686 | 0.03721
0.84734 | 0.94046 | 0.0393
0.67072 | 0.94331 | 0.04188
0.53067 | 0.94765 | 0.04444
0.41976 | 0.95265 | 0.04914
0.33183 | 0.95787 | 0.05589
0.26261 | 0.96214 | 0.06247
0.20791 | 0.96919 | 0.07048
0.16452 | 0.97802 | 0.08006
0.13007 | 0.98748 | 0.09322
0.10309 | 0.99678 | 0.1092
0.08153 | 1.00553 | 0.1256
0.06443 | 1.0175 | 0.14348
0.05102 | 1.03494 | 0.16279
0.04042 | 1.05478 | 0.18837
0.03192 | 1.07553 | 0.21814
0.02528 | 1.1008 | 0.24764
0.01999 | 1.1368 | 0.28042