## Sheet1
20004.453 | 0.47263 | -0.02732
15829.126 | 0.47774 | -0.01141
12516.703 | 0.48465 | 0.00098
9909.4424 | 0.49011 | 0.01286
7835.48 | 0.49605 | 0.02141
6217.2461 | 0.50409 | 0.03104
4905.291 | 0.50999 | 0.03696
3881.2737 | 0.51845 | 0.04393
3070.9827 | 0.52737 | 0.04957
2430.7778 | 0.53677 | 0.05456
1923.1537 | 0.54483 | 0.05873
1522.4358 | 0.55554 | 0.06306
1203.8446 | 0.5643 | 0.06801
952.86591 | 0.57685 | 0.07425
754.27557 | 0.5877 | 0.07645
596.71857 | 0.6004 | 0.08185
471.96338 | 0.61168 | 0.08388
373.20856 | 0.62451 | 0.08684
295.47278 | 0.63901 | 0.09103
233.87738 | 0.65339 | 0.09598
185.05922 | 0.66823 | 0.10037
146.35823 | 0.68338 | 0.10247
115.77804 | 0.69914 | 0.10849
91.6721 | 0.71723 | 0.11139
72.51701 | 0.735 | 0.11597
57.36816 | 0.75573 | 0.11873
45.3629 | 0.77691 | 0.12008
35.93134 | 0.80037 | 0.11731
28.40909 | 0.82184 | 0.11396
22.48202 | 0.84352 | 0.1064
17.79613 | 0.86068 | 0.09646
14.06813 | 0.87687 | 0.08761
11.1448 | 0.8869 | 0.07715
8.81772 | 0.89569 | 0.06826
6.97545 | 0.90424 | 0.06007
5.5173 | 0.90867 | 0.05207
4.36941 | 0.91495 | 0.04693
3.45686 | 0.91894 | 0.04258
2.73547 | 0.92294 | 0.04005
2.16054 | 0.92617 | 0.03758
1.70952 | 0.93037 | 0.03701
1.35352 | 0.93305 | 0.03643
1.07079 | 0.93665 | 0.0366
0.84734 | 0.93976 | 0.03817
0.67072 | 0.94435 | 0.04112
0.53067 | 0.94817 | 0.04528
0.41976 | 0.95124 | 0.04934
0.33183 | 0.95682 | 0.05479
0.26261 | 0.96313 | 0.06201
0.20791 | 0.97087 | 0.07136
0.16452 | 0.97693 | 0.08288
0.13007 | 0.98374 | 0.09458
0.10309 | 0.99346 | 0.10649
0.08153 | 1.00599 | 0.12188
0.06443 | 1.02091 | 0.14132
0.05102 | 1.0348 | 0.16372
0.04042 | 1.05196 | 0.18573
0.03192 | 1.07838 | 0.21218
0.02528 | 1.1111 | 0.24782
0.01999 | 1.14293 | 0.29314