## Sheet1
20004.453 | 0.40191 | -0.01507
15829.126 | 0.4134 | -0.00218
12516.703 | 0.41941 | 0.00939
9909.4424 | 0.4261 | 0.01767
7835.48 | 0.43356 | 0.02543
6217.2461 | 0.44089 | 0.03134
4905.291 | 0.44992 | 0.03624
3881.2737 | 0.45662 | 0.04183
3070.9827 | 0.46477 | 0.04429
2430.7778 | 0.47551 | 0.04721
1923.1537 | 0.48312 | 0.0508
1522.4358 | 0.49041 | 0.05345
1203.8446 | 0.49886 | 0.05783
952.86591 | 0.50784 | 0.05871
754.27557 | 0.51766 | 0.06217
596.71857 | 0.52604 | 0.06515
471.96338 | 0.53518 | 0.06703
373.20856 | 0.54254 | 0.06989
295.47278 | 0.55262 | 0.07333
233.87738 | 0.56342 | 0.07598
185.05922 | 0.57508 | 0.08002
146.35823 | 0.58562 | 0.08361
115.77804 | 0.59565 | 0.0894
91.6721 | 0.60734 | 0.09511
72.51701 | 0.62207 | 0.10102
57.36816 | 0.63973 | 0.10933
45.3629 | 0.65417 | 0.11784
35.93134 | 0.66865 | 0.12838
28.40909 | 0.69418 | 0.13287
22.48202 | 0.71823 | 0.14041
17.79613 | 0.74362 | 0.14986
14.06813 | 0.78439 | 0.15222
11.1448 | 0.80003 | 0.14291
8.81772 | 0.84461 | 0.1325
6.97545 | 0.86199 | 0.13567
5.5173 | 0.863 | 0.11541
4.36941 | 0.88057 | 0.08391
3.45686 | 0.91427 | 0.06506
2.73547 | 0.93989 | 0.07142
2.16054 | 0.94101 | 0.08929
1.70952 | 0.91845 | 0.0959
1.35352 | 0.89065 | 0.07872
1.07079 | 0.87839 | 0.0397
0.84734 | 0.89502 | -0.00165
0.67072 | 0.93217 | -0.02387
0.53067 | 0.98251 | -0.0152
0.41976 | 1.01626 | 0.02692
0.33183 | 1.01358 | 0.08303
0.26261 | 0.97609 | 0.12477
0.20791 | 0.92311 | 0.13458
0.16452 | 0.87729 | 0.11179
0.13007 | 0.85573 | 0.068
0.10309 | 0.86995 | 0.0132
0.08153 | 0.92671 | -0.03832
0.06443 | 1.02921 | -0.05443
0.05102 | 1.17662 | 0.00596
0.04042 | 1.29109 | 0.18032
0.03192 | 1.28893 | 0.42623
0.02528 | 1.12707 | 0.65728
0.01999 | 0.80669 | 0.76089