## Sheet1
20004.453 | 0.40093 | -0.01519
15829.126 | 0.4093 | -0.00177
12516.703 | 0.41812 | 0.00908
9909.4424 | 0.4273 | 0.01807
7835.48 | 0.43428 | 0.0256
6217.2461 | 0.44187 | 0.03142
4905.291 | 0.44802 | 0.03613
3881.2737 | 0.45547 | 0.04049
3070.9827 | 0.465 | 0.04422
2430.7778 | 0.47123 | 0.04833
1923.1537 | 0.48005 | 0.0495
1522.4358 | 0.48943 | 0.05408
1203.8446 | 0.49715 | 0.05595
952.86591 | 0.50611 | 0.05849
754.27557 | 0.51851 | 0.0618
596.71857 | 0.52466 | 0.06424
471.96338 | 0.53452 | 0.06686
373.20856 | 0.54481 | 0.07138
295.47278 | 0.55245 | 0.0732
233.87738 | 0.56181 | 0.07671
185.05922 | 0.57252 | 0.08139
146.35823 | 0.58404 | 0.08283
115.77804 | 0.59403 | 0.08952
91.6721 | 0.60786 | 0.09521
72.51701 | 0.62046 | 0.09945
57.36816 | 0.63835 | 0.10983
45.3629 | 0.65527 | 0.11819
35.93134 | 0.6677 | 0.12859
28.40909 | 0.69485 | 0.13223
22.48202 | 0.71668 | 0.13932
17.79613 | 0.7408 | 0.1483
14.06813 | 0.78278 | 0.15408
11.1448 | 0.80002 | 0.13979
8.81772 | 0.84395 | 0.13354
6.97545 | 0.85941 | 0.13501
5.5173 | 0.86128 | 0.11267
4.36941 | 0.8842 | 0.07913
3.45686 | 0.91812 | 0.06689
2.73547 | 0.93932 | 0.07849
2.16054 | 0.93306 | 0.09459
1.70952 | 0.90727 | 0.095
1.35352 | 0.88221 | 0.06961
1.07079 | 0.87804 | 0.02723
0.84734 | 0.90331 | -0.01137
0.67072 | 0.94567 | -0.02512
0.53067 | 0.99508 | -0.00536
0.41976 | 1.01898 | 0.04556
0.33183 | 1.00323 | 0.10084
0.26261 | 0.95643 | 0.13292
0.20791 | 0.90311 | 0.12886
0.16452 | 0.86536 | 0.09509
0.13007 | 0.85758 | 0.04706
0.10309 | 0.8846 | -0.00473
0.08153 | 0.95643 | -0.04272
0.06443 | 1.06481 | -0.03844
0.05102 | 1.20007 | 0.05331
0.04042 | 1.27901 | 0.24316
0.03192 | 1.22643 | 0.47897
0.02528 | 1.02565 | 0.66332
0.01999 | 0.69861 | 0.68791