## Sheet1
20004.453 | 0.38517 | -0.02417
15829.126 | 0.3913 | -0.01122
12516.703 | 0.39801 | 0.00149
9909.4424 | 0.40319 | 0.01142
7835.48 | 0.40866 | 0.01842
6217.2461 | 0.41611 | 0.02485
4905.291 | 0.42119 | 0.03071
3881.2737 | 0.4292 | 0.03414
3070.9827 | 0.43584 | 0.03876
2430.7778 | 0.4435 | 0.04214
1923.1537 | 0.45084 | 0.0455
1522.4358 | 0.45761 | 0.04847
1203.8446 | 0.4653 | 0.05173
952.86591 | 0.47428 | 0.05329
754.27557 | 0.48234 | 0.0562
596.71857 | 0.4915 | 0.05749
471.96338 | 0.49944 | 0.06089
373.20856 | 0.50827 | 0.06478
295.47278 | 0.51781 | 0.06824
233.87738 | 0.52637 | 0.07136
185.05922 | 0.53679 | 0.07588
146.35823 | 0.54718 | 0.07979
115.77804 | 0.56021 | 0.08274
91.6721 | 0.57614 | 0.08887
72.51701 | 0.58994 | 0.09357
57.36816 | 0.60863 | 0.09572
45.3629 | 0.62712 | 0.09675
35.93134 | 0.64437 | 0.09359
28.40909 | 0.66414 | 0.08976
22.48202 | 0.68004 | 0.08084
17.79613 | 0.69087 | 0.07285
14.06813 | 0.70278 | 0.06422
11.1448 | 0.71 | 0.05455
8.81772 | 0.71795 | 0.04969
6.97545 | 0.7209 | 0.04502
5.5173 | 0.72505 | 0.03827
4.36941 | 0.72836 | 0.03251
3.45686 | 0.73493 | 0.02947
2.73547 | 0.74009 | 0.03216
2.16054 | 0.73987 | 0.03608
1.70952 | 0.73683 | 0.03708
1.35352 | 0.73421 | 0.033
1.07079 | 0.7366 | 0.02646
0.84734 | 0.74499 | 0.02127
0.67072 | 0.75837 | 0.02089
0.53067 | 0.77753 | 0.03049
0.41976 | 0.79146 | 0.05338
0.33183 | 0.79068 | 0.08354
0.26261 | 0.773 | 0.10909
0.20791 | 0.74275 | 0.11684
0.16452 | 0.71451 | 0.09791
0.13007 | 0.70933 | 0.05406
0.10309 | 0.74702 | 0.00215
0.08153 | 0.83698 | -0.0272
0.06443 | 0.95906 | -0.00607
0.05102 | 1.10042 | 0.11538
0.04042 | 1.16233 | 0.33897
0.03192 | 1.07443 | 0.59886
0.02528 | 0.81025 | 0.78186
0.01999 | 0.4221 | 0.74541