## Sheet1
20004.453 | 0.38079 | -0.02976
15829.126 | 0.38622 | -0.01433
12516.703 | 0.39137 | -0.00422
9909.4424 | 0.39915 | 0.00882
7835.48 | 0.40398 | 0.01562
6217.2461 | 0.41067 | 0.02208
4905.291 | 0.41707 | 0.02843
3881.2737 | 0.42233 | 0.03139
3070.9827 | 0.43006 | 0.03754
2430.7778 | 0.43755 | 0.04093
1923.1537 | 0.44418 | 0.04354
1522.4358 | 0.45102 | 0.04779
1203.8446 | 0.45936 | 0.04977
952.86591 | 0.46597 | 0.05228
754.27557 | 0.47492 | 0.05481
596.71857 | 0.48379 | 0.05686
471.96338 | 0.49262 | 0.06021
373.20856 | 0.50047 | 0.06253
295.47278 | 0.5089 | 0.06623
233.87738 | 0.51855 | 0.0692
185.05922 | 0.52958 | 0.07428
146.35823 | 0.54088 | 0.08034
115.77804 | 0.55227 | 0.08626
91.6721 | 0.56663 | 0.0897
72.51701 | 0.58265 | 0.09421
57.36816 | 0.5997 | 0.09807
45.3629 | 0.61878 | 0.09999
35.93134 | 0.63628 | 0.09851
28.40909 | 0.65801 | 0.09606
22.48202 | 0.6757 | 0.08887
17.79613 | 0.68991 | 0.08004
14.06813 | 0.70168 | 0.07202
11.1448 | 0.71131 | 0.06261
8.81772 | 0.71887 | 0.05648
6.97545 | 0.72349 | 0.04939
5.5173 | 0.72847 | 0.04089
4.36941 | 0.73397 | 0.03622
3.45686 | 0.73836 | 0.03491
2.73547 | 0.73807 | 0.03458
2.16054 | 0.73944 | 0.03293
1.70952 | 0.74114 | 0.03054
1.35352 | 0.74412 | 0.02731
1.07079 | 0.75014 | 0.02683
0.84734 | 0.75715 | 0.03005
0.67072 | 0.76363 | 0.03639
0.53067 | 0.76713 | 0.04791
0.41976 | 0.76547 | 0.05828
0.33183 | 0.76188 | 0.06419
0.26261 | 0.76061 | 0.06614
0.20791 | 0.76576 | 0.06638
0.16452 | 0.77643 | 0.06784
0.13007 | 0.79333 | 0.07366
0.10309 | 0.81629 | 0.08807
0.08153 | 0.83928 | 0.11406
0.06443 | 0.857 | 0.14793
0.05102 | 0.8638 | 0.18679
0.04042 | 0.86276 | 0.21722
0.03192 | 0.86765 | 0.23572
0.02528 | 0.88497 | 0.2492
0.01999 | 0.91726 | 0.26554