## Sheet1
20004.453 | 0.38386 | -0.0289
15829.126 | 0.38914 | -0.01493
12516.703 | 0.39452 | -0.00312
9909.4424 | 0.39987 | 0.00642
7835.48 | 0.40512 | 0.0163
6217.2461 | 0.41091 | 0.02169
4905.291 | 0.4181 | 0.02792
3881.2737 | 0.42644 | 0.03248
3070.9827 | 0.4316 | 0.03778
2430.7778 | 0.4397 | 0.03979
1923.1537 | 0.44743 | 0.04355
1522.4358 | 0.45362 | 0.04778
1203.8446 | 0.4609 | 0.05024
952.86591 | 0.46838 | 0.05208
754.27557 | 0.47756 | 0.05324
596.71857 | 0.48573 | 0.05807
471.96338 | 0.49363 | 0.05949
373.20856 | 0.50251 | 0.06332
295.47278 | 0.51313 | 0.06768
233.87738 | 0.52031 | 0.07013
185.05922 | 0.53143 | 0.0738
146.35823 | 0.54193 | 0.07975
115.77804 | 0.55509 | 0.08442
91.6721 | 0.56858 | 0.09058
72.51701 | 0.585 | 0.09376
57.36816 | 0.60089 | 0.09849
45.3629 | 0.62192 | 0.09945
35.93134 | 0.64146 | 0.0976
28.40909 | 0.65995 | 0.09401
22.48202 | 0.67729 | 0.08659
17.79613 | 0.69138 | 0.07863
14.06813 | 0.70243 | 0.0711
11.1448 | 0.71276 | 0.06126
8.81772 | 0.7174 | 0.05443
6.97545 | 0.72432 | 0.04882
5.5173 | 0.72887 | 0.04188
4.36941 | 0.73451 | 0.03508
3.45686 | 0.73719 | 0.03544
2.73547 | 0.7398 | 0.03473
2.16054 | 0.73887 | 0.03207
1.70952 | 0.74048 | 0.03045
1.35352 | 0.74429 | 0.02736
1.07079 | 0.74989 | 0.02676
0.84734 | 0.75708 | 0.03022
0.67072 | 0.76354 | 0.03652
0.53067 | 0.76698 | 0.04721
0.41976 | 0.7656 | 0.05783
0.33183 | 0.76178 | 0.06453
0.26261 | 0.76064 | 0.06657
0.20791 | 0.76526 | 0.06643
0.16452 | 0.77612 | 0.06822
0.13007 | 0.793 | 0.07342
0.10309 | 0.81561 | 0.08753
0.08153 | 0.8388 | 0.11253
0.06443 | 0.85679 | 0.1462
0.05102 | 0.86489 | 0.18519
0.04042 | 0.86379 | 0.21682
0.03192 | 0.86778 | 0.23692
0.02528 | 0.88484 | 0.25069
0.01999 | 0.91458 | 0.26591