## Sheet1
20004.453 | 0.37963 | -0.02859
15829.126 | 0.38528 | -0.0159
12516.703 | 0.3901 | -0.00225
9909.4424 | 0.39619 | 0.0073
7835.48 | 0.40275 | 0.01572
6217.2461 | 0.40688 | 0.02192
4905.291 | 0.41486 | 0.02659
3881.2737 | 0.42141 | 0.03302
3070.9827 | 0.42803 | 0.03827
2430.7778 | 0.43532 | 0.03928
1923.1537 | 0.44274 | 0.04445
1522.4358 | 0.44847 | 0.04736
1203.8446 | 0.45647 | 0.04982
952.86591 | 0.46534 | 0.05245
754.27557 | 0.4729 | 0.05541
596.71857 | 0.48189 | 0.05788
471.96338 | 0.49034 | 0.05928
373.20856 | 0.49733 | 0.06215
295.47278 | 0.50774 | 0.06726
233.87738 | 0.51711 | 0.0712
185.05922 | 0.52798 | 0.07516
146.35823 | 0.53971 | 0.0776
115.77804 | 0.5519 | 0.08352
91.6721 | 0.56499 | 0.09058
72.51701 | 0.58157 | 0.09232
57.36816 | 0.59869 | 0.09723
45.3629 | 0.61821 | 0.0993
35.93134 | 0.63669 | 0.09847
28.40909 | 0.65474 | 0.0928
22.48202 | 0.67165 | 0.08625
17.79613 | 0.68678 | 0.07645
14.06813 | 0.69646 | 0.07031
11.1448 | 0.70633 | 0.06102
8.81772 | 0.71387 | 0.0529
6.97545 | 0.7179 | 0.04667
5.5173 | 0.72328 | 0.04107
4.36941 | 0.72708 | 0.03512
3.45686 | 0.73192 | 0.03296
2.73547 | 0.73347 | 0.03396
2.16054 | 0.73433 | 0.03188
1.70952 | 0.73477 | 0.03157
1.35352 | 0.73696 | 0.02848
1.07079 | 0.74146 | 0.02718
0.84734 | 0.74873 | 0.02844
0.67072 | 0.75577 | 0.03314
0.53067 | 0.763 | 0.04296
0.41976 | 0.7648 | 0.05539
0.33183 | 0.76207 | 0.06565
0.26261 | 0.75827 | 0.07173
0.20791 | 0.75979 | 0.07274
0.16452 | 0.7663 | 0.07316
0.13007 | 0.77991 | 0.07678
0.10309 | 0.80052 | 0.08575
0.08153 | 0.82562 | 0.10432
0.06443 | 0.84949 | 0.13365
0.05102 | 0.86701 | 0.17443
0.04042 | 0.87231 | 0.21416
0.03192 | 0.87372 | 0.24291
0.02528 | 0.88204 | 0.26268
0.01999 | 0.90791 | 0.27691