## Sheet1
20004.453 | 0.37785 | -0.02954
15829.126 | 0.38274 | -0.01415
12516.703 | 0.38934 | -0.00296
9909.4424 | 0.39572 | 0.00748
7835.48 | 0.40146 | 0.01538
6217.2461 | 0.4068 | 0.02156
4905.291 | 0.41299 | 0.02798
3881.2737 | 0.41903 | 0.03246
3070.9827 | 0.42551 | 0.03566
2430.7778 | 0.43283 | 0.03976
1923.1537 | 0.4396 | 0.04265
1522.4358 | 0.44668 | 0.04704
1203.8446 | 0.45516 | 0.05033
952.86591 | 0.46331 | 0.05296
754.27557 | 0.47173 | 0.05447
596.71857 | 0.4776 | 0.05702
471.96338 | 0.48801 | 0.06073
373.20856 | 0.49508 | 0.06384
295.47278 | 0.50506 | 0.06577
233.87738 | 0.51456 | 0.06949
185.05922 | 0.52583 | 0.07341
146.35823 | 0.53558 | 0.07873
115.77804 | 0.54906 | 0.08367
91.6721 | 0.56336 | 0.08908
72.51701 | 0.5786 | 0.09435
57.36816 | 0.59612 | 0.09887
45.3629 | 0.61494 | 0.10107
35.93134 | 0.63415 | 0.10044
28.40909 | 0.65373 | 0.09547
22.48202 | 0.67372 | 0.09013
17.79613 | 0.68618 | 0.08179
14.06813 | 0.69875 | 0.07258
11.1448 | 0.71006 | 0.0633
8.81772 | 0.71768 | 0.05564
6.97545 | 0.72328 | 0.0486
5.5173 | 0.72836 | 0.04165
4.36941 | 0.73187 | 0.03755
3.45686 | 0.73483 | 0.0338
2.73547 | 0.73796 | 0.03256
2.16054 | 0.73985 | 0.03061
1.70952 | 0.74243 | 0.03002
1.35352 | 0.74534 | 0.03048
1.07079 | 0.74726 | 0.03117
0.84734 | 0.75012 | 0.0329
0.67072 | 0.75278 | 0.0362
0.53067 | 0.7567 | 0.03941
0.41976 | 0.76035 | 0.04544
0.33183 | 0.76455 | 0.05149
0.26261 | 0.76971 | 0.05789
0.20791 | 0.77733 | 0.06571
0.16452 | 0.78575 | 0.07719
0.13007 | 0.79314 | 0.09105
0.10309 | 0.80041 | 0.10514
0.08153 | 0.81026 | 0.11967
0.06443 | 0.82324 | 0.13687
0.05102 | 0.84132 | 0.15721
0.04042 | 0.8589 | 0.18098
0.03192 | 0.88115 | 0.20723
0.02528 | 0.91136 | 0.23235
0.01999 | 0.95001 | 0.26681