## Sheet1
20004.453 | 0.37929 | -0.02858
15829.126 | 0.38402 | -0.01302
12516.703 | 0.39101 | -0.00347
9909.4424 | 0.39646 | 0.00691
7835.48 | 0.40122 | 0.0155
6217.2461 | 0.40821 | 0.02136
4905.291 | 0.41344 | 0.02675
3881.2737 | 0.42197 | 0.03189
3070.9827 | 0.4282 | 0.03559
2430.7778 | 0.43513 | 0.03965
1923.1537 | 0.44077 | 0.04404
1522.4358 | 0.44931 | 0.04614
1203.8446 | 0.45654 | 0.05023
952.86591 | 0.46445 | 0.0518
754.27557 | 0.47197 | 0.05399
596.71857 | 0.48128 | 0.05872
471.96338 | 0.48981 | 0.05914
373.20856 | 0.49867 | 0.06439
295.47278 | 0.50723 | 0.0652
233.87738 | 0.51652 | 0.06945
185.05922 | 0.52596 | 0.07426
146.35823 | 0.53759 | 0.07936
115.77804 | 0.55079 | 0.08401
91.6721 | 0.56296 | 0.08927
72.51701 | 0.57863 | 0.09355
57.36816 | 0.59657 | 0.09806
45.3629 | 0.61551 | 0.10052
35.93134 | 0.63622 | 0.09715
28.40909 | 0.6548 | 0.09424
22.48202 | 0.67304 | 0.08816
17.79613 | 0.68821 | 0.07911
14.06813 | 0.6994 | 0.07019
11.1448 | 0.70891 | 0.06311
8.81772 | 0.71762 | 0.05319
6.97545 | 0.72107 | 0.04695
5.5173 | 0.72626 | 0.0411
4.36941 | 0.72997 | 0.03754
3.45686 | 0.73265 | 0.03349
2.73547 | 0.73604 | 0.03097
2.16054 | 0.73869 | 0.03
1.70952 | 0.74069 | 0.02981
1.35352 | 0.74364 | 0.02926
1.07079 | 0.74587 | 0.03133
0.84734 | 0.74824 | 0.03324
0.67072 | 0.75106 | 0.03565
0.53067 | 0.75514 | 0.03962
0.41976 | 0.75879 | 0.04497
0.33183 | 0.76304 | 0.05124
0.26261 | 0.76793 | 0.05791
0.20791 | 0.77516 | 0.06599
0.16452 | 0.78381 | 0.07706
0.13007 | 0.79149 | 0.09086
0.10309 | 0.79863 | 0.10495
0.08153 | 0.8084 | 0.11898
0.06443 | 0.8223 | 0.1359
0.05102 | 0.83954 | 0.15647
0.04042 | 0.85743 | 0.1806
0.03192 | 0.87864 | 0.20546
0.02528 | 0.90807 | 0.23161
0.01999 | 0.94683 | 0.26592