## Sheet1
20004.453 | 0.40139 | -0.01954
15829.126 | 0.40912 | -0.00448
12516.703 | 0.41725 | 0.00823
9909.4424 | 0.42395 | 0.01708
7835.48 | 0.43037 | 0.02509
6217.2461 | 0.43917 | 0.03049
4905.291 | 0.44559 | 0.03381
3881.2737 | 0.45141 | 0.0404
3070.9827 | 0.4606 | 0.04462
2430.7778 | 0.4681 | 0.0466
1923.1537 | 0.47658 | 0.04993
1522.4358 | 0.48518 | 0.05189
1203.8446 | 0.49475 | 0.05749
952.86591 | 0.50195 | 0.05922
754.27557 | 0.51202 | 0.06215
596.71857 | 0.52057 | 0.06343
471.96338 | 0.531 | 0.06697
373.20856 | 0.54071 | 0.06969
295.47278 | 0.54913 | 0.07257
233.87738 | 0.56027 | 0.07696
185.05922 | 0.57052 | 0.08151
146.35823 | 0.58175 | 0.08562
115.77804 | 0.59313 | 0.09072
91.6721 | 0.60628 | 0.09681
72.51701 | 0.61901 | 0.10303
57.36816 | 0.63393 | 0.11222
45.3629 | 0.65062 | 0.12083
35.93134 | 0.66933 | 0.12923
28.40909 | 0.69128 | 0.14218
22.48202 | 0.71458 | 0.15109
17.79613 | 0.7462 | 0.15624
14.06813 | 0.77589 | 0.15915
11.1448 | 0.80691 | 0.15635
8.81772 | 0.83774 | 0.15072
6.97545 | 0.86435 | 0.13808
5.5173 | 0.88611 | 0.12794
4.36941 | 0.90512 | 0.113
3.45686 | 0.92031 | 0.10073
2.73547 | 0.9325 | 0.09039
2.16054 | 0.94041 | 0.07948
1.70952 | 0.94744 | 0.07115
1.35352 | 0.95319 | 0.06508
1.07079 | 0.95835 | 0.0614
0.84734 | 0.96329 | 0.05877
0.67072 | 0.96835 | 0.05971
0.53067 | 0.97468 | 0.06251
0.41976 | 0.97932 | 0.06943
0.33183 | 0.98277 | 0.07739
0.26261 | 0.98632 | 0.08607
0.20791 | 0.99281 | 0.09566
0.16452 | 1.0012 | 0.10833
0.13007 | 1.01128 | 0.12347
0.10309 | 1.02513 | 0.14123
0.08153 | 1.04539 | 0.16284
0.06443 | 1.07091 | 0.19307
0.05102 | 1.09778 | 0.23484
0.04042 | 1.11772 | 0.28431
0.03192 | 1.13327 | 0.3303
0.02528 | 1.15497 | 0.37033
0.01999 | 1.18756 | 0.40974