## Sheet1
20004.453 | 0.49488 | -0.01541
15829.126 | 0.5035 | -0.00134
12516.703 | 0.51024 | 0.00972
9909.4424 | 0.51766 | 0.02119
7835.48 | 0.5257 | 0.02879
6217.2461 | 0.53269 | 0.03665
4905.291 | 0.54188 | 0.04414
3881.2737 | 0.55195 | 0.0487
3070.9827 | 0.55837 | 0.05338
2430.7778 | 0.56866 | 0.05955
1923.1537 | 0.57841 | 0.06356
1522.4358 | 0.58744 | 0.07024
1203.8446 | 0.59829 | 0.07426
952.86591 | 0.6126 | 0.07825
754.27557 | 0.62418 | 0.08354
596.71857 | 0.63721 | 0.08809
471.96338 | 0.65073 | 0.0909
373.20856 | 0.6648 | 0.09462
295.47278 | 0.67934 | 0.10049
233.87738 | 0.69363 | 0.10341
185.05922 | 0.70954 | 0.10715
146.35823 | 0.72442 | 0.111
115.77804 | 0.74059 | 0.11667
91.6721 | 0.75812 | 0.12112
72.51701 | 0.77685 | 0.12581
57.36816 | 0.79645 | 0.13702
45.3629 | 0.81722 | 0.14332
35.93134 | 0.83848 | 0.14815
28.40909 | 0.86766 | 0.15652
22.48202 | 0.89633 | 0.16225
17.79613 | 0.92334 | 0.16278
14.06813 | 0.95629 | 0.16974
11.1448 | 0.98786 | 0.15147
8.81772 | 1.02202 | 0.1544
6.97545 | 1.03477 | 0.14056
5.5173 | 1.05483 | 0.11284
4.36941 | 1.08944 | 0.09471
3.45686 | 1.11061 | 0.09675
2.73547 | 1.11166 | 0.10119
2.16054 | 1.09702 | 0.09338
1.70952 | 1.0854 | 0.06665
1.35352 | 1.08923 | 0.03166
1.07079 | 1.11711 | 0.00278
0.84734 | 1.15835 | -0.00094
0.67072 | 1.19304 | 0.02005
0.53067 | 1.20843 | 0.07249
0.41976 | 1.18033 | 0.12987
0.33183 | 1.11562 | 0.1601
0.26261 | 1.03948 | 0.1409
0.20791 | 0.98979 | 0.07159
0.16452 | 0.99878 | -0.02586
0.13007 | 1.08141 | -0.10737
0.10309 | 1.2254 | -0.12425
0.08153 | 1.38402 | -0.04046
0.06443 | 1.48527 | 0.11903
0.05102 | 1.47379 | 0.36679
0.04042 | 1.29837 | 0.57019
0.03192 | 1.01544 | 0.64139
0.02528 | 0.75709 | 0.50166
0.01999 | 0.71189 | 0.18395