## Sheet1
20004.453 | 0.47171 | -0.02504
15829.126 | 0.47707 | -0.01178
12516.703 | 0.48237 | 0.00072
9909.4424 | 0.48801 | 0.01236
7835.48 | 0.49489 | 0.02291
6217.2461 | 0.50097 | 0.02882
4905.291 | 0.50894 | 0.03665
3881.2737 | 0.51626 | 0.04294
3070.9827 | 0.52575 | 0.04818
2430.7778 | 0.53382 | 0.05529
1923.1537 | 0.54354 | 0.06062
1522.4358 | 0.55269 | 0.06455
1203.8446 | 0.56493 | 0.06861
952.86591 | 0.57435 | 0.07251
754.27557 | 0.58667 | 0.07909
596.71857 | 0.60009 | 0.08014
471.96338 | 0.6118 | 0.08314
373.20856 | 0.62401 | 0.08843
295.47278 | 0.63833 | 0.09339
233.87738 | 0.65133 | 0.09483
185.05922 | 0.66784 | 0.09868
146.35823 | 0.68241 | 0.10253
115.77804 | 0.69711 | 0.10786
91.6721 | 0.71582 | 0.11152
72.51701 | 0.73391 | 0.11619
57.36816 | 0.75601 | 0.1188
45.3629 | 0.77699 | 0.11994
35.93134 | 0.79951 | 0.11586
28.40909 | 0.82064 | 0.11261
22.48202 | 0.84154 | 0.10463
17.79613 | 0.85884 | 0.09606
14.06813 | 0.8738 | 0.08754
11.1448 | 0.8844 | 0.07635
8.81772 | 0.89535 | 0.06983
6.97545 | 0.9 | 0.06028
5.5173 | 0.9074 | 0.05261
4.36941 | 0.91471 | 0.04679
3.45686 | 0.91951 | 0.04449
2.73547 | 0.92068 | 0.04367
2.16054 | 0.92218 | 0.04126
1.70952 | 0.92484 | 0.03724
1.35352 | 0.92986 | 0.03445
1.07079 | 0.9373 | 0.03365
0.84734 | 0.94623 | 0.03686
0.67072 | 0.95407 | 0.04412
0.53067 | 0.95713 | 0.05582
0.41976 | 0.95489 | 0.06701
0.33183 | 0.95002 | 0.0722
0.26261 | 0.9484 | 0.07229
0.20791 | 0.95365 | 0.07015
0.16452 | 0.96784 | 0.06937
0.13007 | 0.98871 | 0.07542
0.10309 | 1.01514 | 0.0922
0.08153 | 1.03985 | 0.12247
0.06443 | 1.05738 | 0.1602
0.05102 | 1.05998 | 0.20292
0.04042 | 1.055 | 0.23462
0.03192 | 1.05671 | 0.25351
0.02528 | 1.07429 | 0.26619
0.01999 | 1.10876 | 0.28325