## Sheet1
20004.453 | 0.49719 | -0.01839
15829.126 | 0.50374 | -0.00204
12516.703 | 0.51108 | 0.01078
9909.4424 | 0.51736 | 0.01927
7835.48 | 0.52289 | 0.0302
6217.2461 | 0.5337 | 0.03596
4905.291 | 0.53996 | 0.0429
3881.2737 | 0.54913 | 0.04778
3070.9827 | 0.55729 | 0.05293
2430.7778 | 0.56772 | 0.05961
1923.1537 | 0.57842 | 0.06347
1522.4358 | 0.58944 | 0.06886
1203.8446 | 0.60004 | 0.07317
952.86591 | 0.61104 | 0.07998
754.27557 | 0.62359 | 0.08411
596.71857 | 0.63608 | 0.08667
471.96338 | 0.64966 | 0.09161
373.20856 | 0.66528 | 0.09657
295.47278 | 0.67777 | 0.09942
233.87738 | 0.6933 | 0.10361
185.05922 | 0.70947 | 0.10769
146.35823 | 0.72559 | 0.11281
115.77804 | 0.74077 | 0.1174
91.6721 | 0.7566 | 0.12505
72.51701 | 0.77402 | 0.12948
57.36816 | 0.79299 | 0.13827
45.3629 | 0.81293 | 0.14583
35.93134 | 0.83619 | 0.1541
28.40909 | 0.86166 | 0.16488
22.48202 | 0.89129 | 0.17233
17.79613 | 0.92358 | 0.1779
14.06813 | 0.9564 | 0.17894
11.1448 | 0.99088 | 0.17587
8.81772 | 1.02465 | 0.16626
6.97545 | 1.05211 | 0.15289
5.5173 | 1.07932 | 0.14098
4.36941 | 1.09954 | 0.1256
3.45686 | 1.11693 | 0.11173
2.73547 | 1.13052 | 0.09804
2.16054 | 1.14031 | 0.08539
1.70952 | 1.15033 | 0.07537
1.35352 | 1.15603 | 0.06797
1.07079 | 1.16207 | 0.06262
0.84734 | 1.16569 | 0.05846
0.67072 | 1.17068 | 0.0562
0.53067 | 1.17537 | 0.05642
0.41976 | 1.17956 | 0.05866
0.33183 | 1.18377 | 0.06232
0.26261 | 1.18915 | 0.06725
0.20791 | 1.19574 | 0.07476
0.16452 | 1.20395 | 0.0861
0.13007 | 1.21103 | 0.10042
0.10309 | 1.21925 | 0.11435
0.08153 | 1.23213 | 0.12973
0.06443 | 1.24994 | 0.15046
0.05102 | 1.26981 | 0.17789
0.04042 | 1.28856 | 0.2067
0.03192 | 1.31606 | 0.2339
0.02528 | 1.3536 | 0.2672
0.01999 | 1.39985 | 0.30911