## Sheet1
20004.453 | 0.40538 | -0.0169
15829.126 | 0.41483 | -0.00447
12516.703 | 0.42077 | 0.00892
9909.4424 | 0.42801 | 0.0156
7835.48 | 0.43529 | 0.0245
6217.2461 | 0.4428 | 0.03055
4905.291 | 0.45106 | 0.03449
3881.2737 | 0.45855 | 0.03969
3070.9827 | 0.46562 | 0.0429
2430.7778 | 0.47238 | 0.04694
1923.1537 | 0.48028 | 0.05016
1522.4358 | 0.4884 | 0.05348
1203.8446 | 0.4972 | 0.0555
952.86591 | 0.50538 | 0.05803
754.27557 | 0.51393 | 0.06255
596.71857 | 0.52326 | 0.06416
471.96338 | 0.53455 | 0.06755
373.20856 | 0.54355 | 0.06809
295.47278 | 0.55295 | 0.0723
233.87738 | 0.56439 | 0.07687
185.05922 | 0.57424 | 0.07997
146.35823 | 0.5852 | 0.08382
115.77804 | 0.59631 | 0.09018
91.6721 | 0.60841 | 0.09596
72.51701 | 0.62282 | 0.1026
57.36816 | 0.6353 | 0.11221
45.3629 | 0.65292 | 0.12104
35.93134 | 0.67088 | 0.13051
28.40909 | 0.69337 | 0.14052
22.48202 | 0.71885 | 0.14846
17.79613 | 0.74728 | 0.15678
14.06813 | 0.77908 | 0.15894
11.1448 | 0.80879 | 0.15682
8.81772 | 0.839 | 0.1494
6.97545 | 0.86667 | 0.14025
5.5173 | 0.88896 | 0.12686
4.36941 | 0.90748 | 0.11565
3.45686 | 0.92225 | 0.10051
2.73547 | 0.93574 | 0.08931
2.16054 | 0.94576 | 0.08079
1.70952 | 0.95224 | 0.07344
1.35352 | 0.95755 | 0.06698
1.07079 | 0.96218 | 0.06332
0.84734 | 0.9671 | 0.06213
0.67072 | 0.97168 | 0.06163
0.53067 | 0.97736 | 0.06291
0.41976 | 0.98458 | 0.06781
0.33183 | 0.99266 | 0.07738
0.26261 | 0.99821 | 0.0912
0.20791 | 1.00123 | 0.10523
0.16452 | 1.00568 | 0.11928
0.13007 | 1.01387 | 0.13381
0.10309 | 1.02531 | 0.15034
0.08153 | 1.04213 | 0.17017
0.06443 | 1.06569 | 0.1946
0.05102 | 1.09907 | 0.2217
0.04042 | 1.13976 | 0.26837
0.03192 | 1.17715 | 0.33282
0.02528 | 1.20014 | 0.40509
0.01999 | 1.21239 | 0.46838