## Sheet1
20004.453 | 0.41312 | -0.01897
15829.126 | 0.41959 | -0.00329
12516.703 | 0.42652 | 0.0076
9909.4424 | 0.43607 | 0.01544
7835.48 | 0.44216 | 0.02345
6217.2461 | 0.44967 | 0.02779
4905.291 | 0.45596 | 0.03582
3881.2737 | 0.46277 | 0.04072
3070.9827 | 0.47017 | 0.04456
2430.7778 | 0.47812 | 0.04621
1923.1537 | 0.48614 | 0.04978
1522.4358 | 0.49633 | 0.05335
1203.8446 | 0.50199 | 0.056
952.86591 | 0.51213 | 0.05851
754.27557 | 0.52107 | 0.06187
596.71857 | 0.52965 | 0.06397
471.96338 | 0.54014 | 0.06869
373.20856 | 0.54916 | 0.07086
295.47278 | 0.55983 | 0.07359
233.87738 | 0.57053 | 0.07668
185.05922 | 0.58034 | 0.08108
146.35823 | 0.59193 | 0.08475
115.77804 | 0.60466 | 0.08984
91.6721 | 0.61522 | 0.09649
72.51701 | 0.62849 | 0.10444
57.36816 | 0.64207 | 0.1111
45.3629 | 0.65946 | 0.11988
35.93134 | 0.67656 | 0.13062
28.40909 | 0.6996 | 0.14063
22.48202 | 0.72592 | 0.14942
17.79613 | 0.75369 | 0.15562
14.06813 | 0.78419 | 0.15841
11.1448 | 0.8155 | 0.15476
8.81772 | 0.84505 | 0.14848
6.97545 | 0.87341 | 0.13786
5.5173 | 0.89497 | 0.12461
4.36941 | 0.91307 | 0.11142
3.45686 | 0.92816 | 0.10111
2.73547 | 0.9391 | 0.08875
2.16054 | 0.94798 | 0.07865
1.70952 | 0.95526 | 0.07113
1.35352 | 0.96079 | 0.06518
1.07079 | 0.96658 | 0.06132
0.84734 | 0.97295 | 0.06014
0.67072 | 0.97848 | 0.06286
0.53067 | 0.9824 | 0.06757
0.41976 | 0.98498 | 0.07267
0.33183 | 0.9887 | 0.07846
0.26261 | 0.99382 | 0.08627
0.20791 | 1.0013 | 0.09634
0.16452 | 1.01118 | 0.10843
0.13007 | 1.02545 | 0.12368
0.10309 | 1.04509 | 0.14514
0.08153 | 1.06674 | 0.1777
0.06443 | 1.08644 | 0.21803
0.05102 | 1.097 | 0.26224
0.04042 | 1.10656 | 0.29928
0.03192 | 1.12382 | 0.33185
0.02528 | 1.15249 | 0.36572
0.01999 | 1.19394 | 0.39955