## Sheet1
20004.453 | 0.38579 | -0.02709
15829.126 | 0.3933 | -0.0119
12516.703 | 0.39793 | 0.00146
9909.4424 | 0.40434 | 0.00927
7835.48 | 0.41112 | 0.01819
6217.2461 | 0.41721 | 0.02517
4905.291 | 0.42364 | 0.02937
3881.2737 | 0.42925 | 0.03414
3070.9827 | 0.43865 | 0.03955
2430.7778 | 0.4436 | 0.04148
1923.1537 | 0.45306 | 0.04643
1522.4358 | 0.45831 | 0.0471
1203.8446 | 0.46614 | 0.05136
952.86591 | 0.47506 | 0.05241
754.27557 | 0.48251 | 0.05509
596.71857 | 0.49272 | 0.05817
471.96338 | 0.49946 | 0.06124
373.20856 | 0.50855 | 0.06338
295.47278 | 0.51818 | 0.06721
233.87738 | 0.52799 | 0.07033
185.05922 | 0.53707 | 0.0742
146.35823 | 0.54981 | 0.07821
115.77804 | 0.56175 | 0.08445
91.6721 | 0.5769 | 0.08731
72.51701 | 0.59177 | 0.09378
57.36816 | 0.60983 | 0.09614
45.3629 | 0.6267 | 0.09499
35.93134 | 0.646 | 0.08968
28.40909 | 0.66398 | 0.08597
22.48202 | 0.67907 | 0.07809
17.79613 | 0.69094 | 0.06994
14.06813 | 0.7006 | 0.06356
11.1448 | 0.70822 | 0.05396
8.81772 | 0.71581 | 0.04985
6.97545 | 0.71874 | 0.0438
5.5173 | 0.72265 | 0.03738
4.36941 | 0.72859 | 0.03226
3.45686 | 0.73492 | 0.03171
2.73547 | 0.73567 | 0.03422
2.16054 | 0.73299 | 0.03502
1.70952 | 0.73096 | 0.03168
1.35352 | 0.73392 | 0.02562
1.07079 | 0.74168 | 0.02081
0.84734 | 0.75436 | 0.02193
0.67072 | 0.7679 | 0.0305
0.53067 | 0.77808 | 0.05014
0.41976 | 0.77512 | 0.0736
0.33183 | 0.75883 | 0.09119
0.26261 | 0.73638 | 0.0931
0.20791 | 0.71949 | 0.07491
0.16452 | 0.72356 | 0.03964
0.13007 | 0.76228 | 0.00386
0.10309 | 0.83897 | -0.00811
0.08153 | 0.94052 | 0.03475
0.06443 | 1.02646 | 0.13512
0.05102 | 1.05198 | 0.31645
0.04042 | 0.95327 | 0.50395
0.03192 | 0.72959 | 0.59969
0.02528 | 0.45729 | 0.51813
0.01999 | 0.25943 | 0.19825