## Sheet1
20004.453 | 0.40219 | -0.0262
15829.126 | 0.40713 | -0.01086
12516.703 | 0.41397 | 0.00177
9909.4424 | 0.4188 | 0.01089
7835.48 | 0.42473 | 0.01835
6217.2461 | 0.4317 | 0.0245
4905.291 | 0.43889 | 0.02895
3881.2737 | 0.4442 | 0.03357
3070.9827 | 0.44979 | 0.03877
2430.7778 | 0.45998 | 0.04085
1923.1537 | 0.46541 | 0.04553
1522.4358 | 0.47386 | 0.04897
1203.8446 | 0.4806 | 0.05114
952.86591 | 0.48865 | 0.05322
754.27557 | 0.49767 | 0.05549
596.71857 | 0.50582 | 0.0588
471.96338 | 0.51464 | 0.06256
373.20856 | 0.52298 | 0.06306
295.47278 | 0.53272 | 0.06667
233.87738 | 0.5428 | 0.06987
185.05922 | 0.55227 | 0.07397
146.35823 | 0.5652 | 0.07855
115.77804 | 0.57641 | 0.08415
91.6721 | 0.59134 | 0.08785
72.51701 | 0.60742 | 0.09179
57.36816 | 0.62435 | 0.095
45.3629 | 0.64168 | 0.09364
35.93134 | 0.66264 | 0.09007
28.40909 | 0.67579 | 0.08525
22.48202 | 0.69158 | 0.07668
17.79613 | 0.70447 | 0.06961
14.06813 | 0.71257 | 0.06053
11.1448 | 0.7218 | 0.05515
8.81772 | 0.72644 | 0.04668
6.97545 | 0.7314 | 0.03994
5.5173 | 0.73699 | 0.03702
4.36941 | 0.73845 | 0.03751
3.45686 | 0.73899 | 0.03289
2.73547 | 0.74124 | 0.02723
2.16054 | 0.74587 | 0.02344
1.70952 | 0.75453 | 0.02406
1.35352 | 0.7611 | 0.0299
1.07079 | 0.76371 | 0.04034
0.84734 | 0.7593 | 0.04971
0.67072 | 0.75149 | 0.0539
0.53067 | 0.74403 | 0.04815
0.41976 | 0.74438 | 0.03573
0.33183 | 0.75974 | 0.02123
0.26261 | 0.79259 | 0.01604
0.20791 | 0.83588 | 0.03212
0.16452 | 0.87295 | 0.07962
0.13007 | 0.88254 | 0.1514
0.10309 | 0.84662 | 0.22532
0.08153 | 0.76569 | 0.26542
0.06443 | 0.68122 | 0.25707
0.05102 | 0.61061 | 0.15474
0.04042 | 0.6381 | -0.01596
0.03192 | 0.8167 | -0.18614
0.02528 | 1.16639 | -0.24153
0.01999 | 1.60276 | -0.04507