## Sheet1
20004.453 | 0.38841 | -0.03123
15829.126 | 0.39277 | -0.01552
12516.703 | 0.39908 | -0.00327
9909.4424 | 0.40437 | 0.00684
7835.48 | 0.41037 | 0.01574
6217.2461 | 0.41661 | 0.02121
4905.291 | 0.42284 | 0.02741
3881.2737 | 0.43022 | 0.03268
3070.9827 | 0.43537 | 0.03643
2430.7778 | 0.4447 | 0.04035
1923.1537 | 0.44977 | 0.04235
1522.4358 | 0.45905 | 0.04778
1203.8446 | 0.46515 | 0.04931
952.86591 | 0.4735 | 0.05207
754.27557 | 0.48222 | 0.05465
596.71857 | 0.49015 | 0.05824
471.96338 | 0.499 | 0.05999
373.20856 | 0.50815 | 0.06316
295.47278 | 0.51691 | 0.06765
233.87738 | 0.52648 | 0.07085
185.05922 | 0.53744 | 0.07434
146.35823 | 0.54795 | 0.07971
115.77804 | 0.55952 | 0.08451
91.6721 | 0.57217 | 0.08934
72.51701 | 0.58993 | 0.09506
57.36816 | 0.60692 | 0.0975
45.3629 | 0.62584 | 0.09782
35.93134 | 0.64456 | 0.09648
28.40909 | 0.66167 | 0.09238
22.48202 | 0.6792 | 0.08414
17.79613 | 0.69237 | 0.07682
14.06813 | 0.70624 | 0.06786
11.1448 | 0.71273 | 0.05817
8.81772 | 0.71995 | 0.05085
6.97545 | 0.7271 | 0.04602
5.5173 | 0.72932 | 0.041
4.36941 | 0.73292 | 0.03654
3.45686 | 0.73503 | 0.03176
2.73547 | 0.74074 | 0.02833
2.16054 | 0.74466 | 0.02933
1.70952 | 0.74743 | 0.03333
1.35352 | 0.74756 | 0.03506
1.07079 | 0.74617 | 0.03582
0.84734 | 0.74645 | 0.03516
0.67072 | 0.74961 | 0.03425
0.53067 | 0.75566 | 0.03338
0.41976 | 0.76623 | 0.03662
0.33183 | 0.7787 | 0.04549
0.26261 | 0.78853 | 0.06186
0.20791 | 0.79252 | 0.08123
0.16452 | 0.78981 | 0.09793
0.13007 | 0.78562 | 0.10826
0.10309 | 0.78668 | 0.11288
0.08153 | 0.79622 | 0.11667
0.06443 | 0.81414 | 0.12506
0.05102 | 0.84065 | 0.13658
0.04042 | 0.87703 | 0.15839
0.03192 | 0.91733 | 0.19792
0.02528 | 0.94946 | 0.25168
0.01999 | 0.9659 | 0.30601