## Sheet1
20004.453 | 0.398 | -0.03027
15829.126 | 0.40113 | -0.01652
12516.703 | 0.40594 | -0.00441
9909.4424 | 0.4134 | 0.00656
7835.48 | 0.41822 | 0.01438
6217.2461 | 0.42493 | 0.02175
4905.291 | 0.43054 | 0.02626
3881.2737 | 0.43655 | 0.03088
3070.9827 | 0.44356 | 0.03551
2430.7778 | 0.44956 | 0.04003
1923.1537 | 0.45752 | 0.04435
1522.4358 | 0.46549 | 0.04724
1203.8446 | 0.47168 | 0.04971
952.86591 | 0.48041 | 0.05219
754.27557 | 0.48879 | 0.05431
596.71857 | 0.49601 | 0.05768
471.96338 | 0.50433 | 0.05999
373.20856 | 0.51537 | 0.06317
295.47278 | 0.52196 | 0.06571
233.87738 | 0.53278 | 0.06933
185.05922 | 0.54305 | 0.07296
146.35823 | 0.5547 | 0.07934
115.77804 | 0.56526 | 0.08347
91.6721 | 0.57968 | 0.0885
72.51701 | 0.59624 | 0.09249
57.36816 | 0.61342 | 0.09556
45.3629 | 0.63073 | 0.09629
35.93134 | 0.65171 | 0.09593
28.40909 | 0.66935 | 0.09139
22.48202 | 0.68643 | 0.08329
17.79613 | 0.70026 | 0.07458
14.06813 | 0.70959 | 0.06636
11.1448 | 0.71794 | 0.05771
8.81772 | 0.72642 | 0.05008
6.97545 | 0.72987 | 0.04376
5.5173 | 0.73391 | 0.03968
4.36941 | 0.73845 | 0.03479
3.45686 | 0.74197 | 0.03272
2.73547 | 0.74366 | 0.0305
2.16054 | 0.7462 | 0.02889
1.70952 | 0.74929 | 0.02841
1.35352 | 0.75203 | 0.02915
1.07079 | 0.75439 | 0.03066
0.84734 | 0.75724 | 0.03269
0.67072 | 0.76001 | 0.03533
0.53067 | 0.76358 | 0.04018
0.41976 | 0.76723 | 0.04534
0.33183 | 0.77077 | 0.05099
0.26261 | 0.77612 | 0.05724
0.20791 | 0.78296 | 0.06558
0.16452 | 0.79012 | 0.07633
0.13007 | 0.79741 | 0.08723
0.10309 | 0.80695 | 0.09894
0.08153 | 0.8201 | 0.11428
0.06443 | 0.83617 | 0.13376
0.05102 | 0.85151 | 0.15975
0.04042 | 0.86503 | 0.18495
0.03192 | 0.88356 | 0.20866
0.02528 | 0.90983 | 0.23383
0.01999 | 0.94165 | 0.26729