## Sheet1
20004.453 | 0.40239 | -0.01747
15829.126 | 0.40916 | -0.00498
12516.703 | 0.41669 | 0.0076
9909.4424 | 0.42491 | 0.01575
7835.48 | 0.4312 | 0.02393
6217.2461 | 0.4386 | 0.02876
4905.291 | 0.4448 | 0.03642
3881.2737 | 0.45434 | 0.0395
3070.9827 | 0.46085 | 0.04394
2430.7778 | 0.46908 | 0.04639
1923.1537 | 0.47542 | 0.05019
1522.4358 | 0.48358 | 0.05199
1203.8446 | 0.49333 | 0.05712
952.86591 | 0.50205 | 0.05884
754.27557 | 0.5101 | 0.06135
596.71857 | 0.51945 | 0.06359
471.96338 | 0.52872 | 0.06712
373.20856 | 0.53954 | 0.06882
295.47278 | 0.54745 | 0.07235
233.87738 | 0.56028 | 0.07746
185.05922 | 0.57037 | 0.08152
146.35823 | 0.58209 | 0.0848
115.77804 | 0.59389 | 0.08964
91.6721 | 0.60556 | 0.09593
72.51701 | 0.61963 | 0.10312
57.36816 | 0.63301 | 0.11114
45.3629 | 0.64974 | 0.11981
35.93134 | 0.66746 | 0.12994
28.40909 | 0.68962 | 0.14063
22.48202 | 0.71726 | 0.14908
17.79613 | 0.74483 | 0.15556
14.06813 | 0.77423 | 0.15888
11.1448 | 0.80708 | 0.15599
8.81772 | 0.83694 | 0.14873
6.97545 | 0.86245 | 0.13892
5.5173 | 0.88567 | 0.12552
4.36941 | 0.90389 | 0.11235
3.45686 | 0.9191 | 0.09896
2.73547 | 0.93121 | 0.08835
2.16054 | 0.94003 | 0.07899
1.70952 | 0.94668 | 0.07083
1.35352 | 0.95245 | 0.06466
1.07079 | 0.95679 | 0.06104
0.84734 | 0.96158 | 0.05895
0.67072 | 0.96662 | 0.05945
0.53067 | 0.97259 | 0.06142
0.41976 | 0.97864 | 0.06736
0.33183 | 0.98333 | 0.07719
0.26261 | 0.98703 | 0.08738
0.20791 | 0.99124 | 0.09796
0.16452 | 0.99853 | 0.1099
0.13007 | 1.00862 | 0.12557
0.10309 | 1.02102 | 0.14392
0.08153 | 1.03785 | 0.16422
0.06443 | 1.0614 | 0.19116
0.05102 | 1.09333 | 0.22549
0.04042 | 1.12368 | 0.27627
0.03192 | 1.14421 | 0.33241
0.02528 | 1.16132 | 0.3825
0.01999 | 1.18609 | 0.4244