## Sheet1
20004.453 | 0.42098 | -0.01936
15829.126 | 0.42802 | -0.00503
12516.703 | 0.43634 | 0.00581
9909.4424 | 0.44539 | 0.01582
7835.48 | 0.45045 | 0.02307
6217.2461 | 0.45777 | 0.0292
4905.291 | 0.46479 | 0.03553
3881.2737 | 0.47184 | 0.03826
3070.9827 | 0.47968 | 0.04319
2430.7778 | 0.48719 | 0.04734
1923.1537 | 0.4934 | 0.04931
1522.4358 | 0.50345 | 0.05195
1203.8446 | 0.51175 | 0.0561
952.86591 | 0.52076 | 0.05828
754.27557 | 0.52931 | 0.05983
596.71857 | 0.5393 | 0.06392
471.96338 | 0.54824 | 0.06588
373.20856 | 0.55571 | 0.06996
295.47278 | 0.56913 | 0.0751
233.87738 | 0.57853 | 0.07629
185.05922 | 0.58876 | 0.08069
146.35823 | 0.5993 | 0.08501
115.77804 | 0.61136 | 0.08986
91.6721 | 0.62356 | 0.0963
72.51701 | 0.63767 | 0.1021
57.36816 | 0.65096 | 0.1107
45.3629 | 0.66608 | 0.1199
35.93134 | 0.68582 | 0.12871
28.40909 | 0.70796 | 0.13825
22.48202 | 0.73467 | 0.14766
17.79613 | 0.76311 | 0.15226
14.06813 | 0.79317 | 0.15275
11.1448 | 0.82237 | 0.14931
8.81772 | 0.85116 | 0.14307
6.97545 | 0.87801 | 0.1328
5.5173 | 0.8981 | 0.12003
4.36941 | 0.91533 | 0.10711
3.45686 | 0.92855 | 0.09371
2.73547 | 0.93998 | 0.08202
2.16054 | 0.94879 | 0.07408
1.70952 | 0.95489 | 0.06855
1.35352 | 0.9596 | 0.0629
1.07079 | 0.96432 | 0.05912
0.84734 | 0.96857 | 0.0581
0.67072 | 0.97299 | 0.05819
0.53067 | 0.97807 | 0.06069
0.41976 | 0.98468 | 0.0648
0.33183 | 0.99197 | 0.07351
0.26261 | 0.99786 | 0.08589
0.20791 | 1.00232 | 0.09978
0.16452 | 1.00718 | 0.11449
0.13007 | 1.01529 | 0.12875
0.10309 | 1.02815 | 0.14688
0.08153 | 1.04241 | 0.16753
0.06443 | 1.06292 | 0.19391
0.05102 | 1.09139 | 0.21855
0.04042 | 1.12971 | 0.25924
0.03192 | 1.16524 | 0.31733
0.02528 | 1.19129 | 0.38536
0.01999 | 1.21083 | 0.4473