## Sheet1
20004.453 | 0.47467 | -0.02724
15829.126 | 0.47938 | -0.01083
12516.703 | 0.4866 | 0.00204
9909.4424 | 0.49028 | 0.01298
7835.48 | 0.49998 | 0.02194
6217.2461 | 0.50511 | 0.03018
4905.291 | 0.5127 | 0.03661
3881.2737 | 0.52212 | 0.04364
3070.9827 | 0.52899 | 0.049
2430.7778 | 0.5374 | 0.05508
1923.1537 | 0.54833 | 0.05882
1522.4358 | 0.55755 | 0.0637
1203.8446 | 0.56863 | 0.06856
952.86591 | 0.57749 | 0.07325
754.27557 | 0.58934 | 0.07777
596.71857 | 0.60249 | 0.08091
471.96338 | 0.61629 | 0.08576
373.20856 | 0.62806 | 0.08944
295.47278 | 0.64241 | 0.09239
233.87738 | 0.65593 | 0.09745
185.05922 | 0.67179 | 0.09924
146.35823 | 0.68628 | 0.10442
115.77804 | 0.70141 | 0.10735
91.6721 | 0.72087 | 0.11194
72.51701 | 0.73943 | 0.11611
57.36816 | 0.75867 | 0.1199
45.3629 | 0.78201 | 0.11947
35.93134 | 0.80443 | 0.11747
28.40909 | 0.82597 | 0.11355
22.48202 | 0.8455 | 0.10442
17.79613 | 0.86357 | 0.09578
14.06813 | 0.87782 | 0.08694
11.1448 | 0.8885 | 0.07626
8.81772 | 0.8982 | 0.06903
6.97545 | 0.90566 | 0.05953
5.5173 | 0.9134 | 0.05257
4.36941 | 0.91923 | 0.04686
3.45686 | 0.92325 | 0.04697
2.73547 | 0.92343 | 0.04356
2.16054 | 0.92759 | 0.04038
1.70952 | 0.92967 | 0.03628
1.35352 | 0.93583 | 0.03351
1.07079 | 0.94414 | 0.03407
0.84734 | 0.95265 | 0.03924
0.67072 | 0.95755 | 0.0482
0.53067 | 0.95778 | 0.05871
0.41976 | 0.95306 | 0.06597
0.33183 | 0.94972 | 0.06794
0.26261 | 0.95149 | 0.06614
0.20791 | 0.96096 | 0.06389
0.16452 | 0.97811 | 0.06576
0.13007 | 1.0013 | 0.07638
0.10309 | 1.02631 | 0.09903
0.08153 | 1.04495 | 0.13427
0.06443 | 1.05475 | 0.17196
0.05102 | 1.04941 | 0.20673
0.04042 | 1.04497 | 0.22915
0.03192 | 1.0532 | 0.24119
0.02528 | 1.07804 | 0.25308
0.01999 | 1.1181 | 0.27186