## Sheet1
20004.453 | 0.4239 | -0.02001
15829.126 | 0.43085 | -0.00593
12516.703 | 0.43884 | 0.00486
9909.4424 | 0.44428 | 0.01439
7835.48 | 0.45287 | 0.02267
6217.2461 | 0.4594 | 0.02824
4905.291 | 0.46693 | 0.03475
3881.2737 | 0.4738 | 0.03711
3070.9827 | 0.48052 | 0.04128
2430.7778 | 0.48921 | 0.04468
1923.1537 | 0.49736 | 0.05023
1522.4358 | 0.50439 | 0.05195
1203.8446 | 0.51366 | 0.05436
952.86591 | 0.52159 | 0.05865
754.27557 | 0.53128 | 0.06173
596.71857 | 0.54024 | 0.06272
471.96338 | 0.54916 | 0.06681
373.20856 | 0.56035 | 0.06952
295.47278 | 0.5693 | 0.07258
233.87738 | 0.58016 | 0.07642
185.05922 | 0.5896 | 0.08137
146.35823 | 0.60366 | 0.08442
115.77804 | 0.61426 | 0.08987
91.6721 | 0.6263 | 0.0973
72.51701 | 0.64049 | 0.10378
57.36816 | 0.65586 | 0.10996
45.3629 | 0.67096 | 0.12078
35.93134 | 0.68896 | 0.12877
28.40909 | 0.71157 | 0.13821
22.48202 | 0.73747 | 0.14707
17.79613 | 0.76491 | 0.15132
14.06813 | 0.79653 | 0.15144
11.1448 | 0.82607 | 0.14924
8.81772 | 0.85457 | 0.14219
6.97545 | 0.87744 | 0.13184
5.5173 | 0.89993 | 0.11906
4.36941 | 0.91674 | 0.10639
3.45686 | 0.93018 | 0.09359
2.73547 | 0.94259 | 0.08458
2.16054 | 0.95071 | 0.07516
1.70952 | 0.95633 | 0.06915
1.35352 | 0.96147 | 0.06347
1.07079 | 0.96635 | 0.06018
0.84734 | 0.97126 | 0.05864
0.67072 | 0.97629 | 0.05905
0.53067 | 0.98207 | 0.06163
0.41976 | 0.98966 | 0.06787
0.33183 | 0.99528 | 0.0792
0.26261 | 0.99833 | 0.09142
0.20791 | 1.00145 | 0.10325
0.16452 | 1.00786 | 0.11516
0.13007 | 1.01789 | 0.1297
0.10309 | 1.03106 | 0.14702
0.08153 | 1.04968 | 0.16587
0.06443 | 1.07658 | 0.1934
0.05102 | 1.1119 | 0.2296
0.04042 | 1.14559 | 0.28431
0.03192 | 1.16878 | 0.35139
0.02528 | 1.17873 | 0.41152
0.01999 | 1.19336 | 0.46078