## Sheet1
20004.453 | 0.40204 | -0.02467
15829.126 | 0.40833 | -0.01032
12516.703 | 0.41422 | 0.0014
9909.4424 | 0.41875 | 0.00995
7835.48 | 0.42714 | 0.01662
6217.2461 | 0.4319 | 0.02269
4905.291 | 0.43838 | 0.02925
3881.2737 | 0.44661 | 0.03406
3070.9827 | 0.45277 | 0.03864
2430.7778 | 0.46017 | 0.0416
1923.1537 | 0.46573 | 0.04315
1522.4358 | 0.47456 | 0.04717
1203.8446 | 0.48297 | 0.05087
952.86591 | 0.49178 | 0.05204
754.27557 | 0.49755 | 0.05642
596.71857 | 0.50571 | 0.05763
471.96338 | 0.51681 | 0.06131
373.20856 | 0.52529 | 0.0633
295.47278 | 0.53473 | 0.06762
233.87738 | 0.54419 | 0.06984
185.05922 | 0.55378 | 0.07509
146.35823 | 0.56609 | 0.07797
115.77804 | 0.5781 | 0.08292
91.6721 | 0.59242 | 0.08785
72.51701 | 0.60622 | 0.09263
57.36816 | 0.62612 | 0.09192
45.3629 | 0.64392 | 0.09265
35.93134 | 0.66214 | 0.08798
28.40909 | 0.67793 | 0.08342
22.48202 | 0.69054 | 0.07622
17.79613 | 0.70335 | 0.06792
14.06813 | 0.71371 | 0.05969
11.1448 | 0.71986 | 0.0552
8.81772 | 0.72545 | 0.04453
6.97545 | 0.73229 | 0.03939
5.5173 | 0.73428 | 0.0393
4.36941 | 0.7345 | 0.03407
3.45686 | 0.73853 | 0.0281
2.73547 | 0.74371 | 0.02522
2.16054 | 0.75089 | 0.02713
1.70952 | 0.75521 | 0.03306
1.35352 | 0.75393 | 0.03939
1.07079 | 0.74884 | 0.04207
0.84734 | 0.7437 | 0.03919
0.67072 | 0.74377 | 0.03267
0.53067 | 0.75278 | 0.02241
0.41976 | 0.77388 | 0.01886
0.33183 | 0.80295 | 0.02863
0.26261 | 0.82955 | 0.05973
0.20791 | 0.837 | 0.10701
0.16452 | 0.81507 | 0.15476
0.13007 | 0.76643 | 0.18209
0.10309 | 0.70847 | 0.16685
0.08153 | 0.67172 | 0.10466
0.06443 | 0.68662 | 0.0216
0.05102 | 0.79869 | -0.07979
0.04042 | 1.0138 | -0.10599
0.03192 | 1.27412 | 0.02012
0.02528 | 1.47739 | 0.34129
0.01999 | 1.46007 | 0.81121