## Sheet1
20004.453 | 0.39943 | -0.0307
15829.126 | 0.40365 | -0.01519
12516.703 | 0.40966 | -0.00411
9909.4424 | 0.41511 | 0.0057
7835.48 | 0.42044 | 0.01454
6217.2461 | 0.42631 | 0.02087
4905.291 | 0.43272 | 0.02771
3881.2737 | 0.43946 | 0.03134
3070.9827 | 0.44772 | 0.03678
2430.7778 | 0.45243 | 0.03912
1923.1537 | 0.46032 | 0.04404
1522.4358 | 0.46899 | 0.04677
1203.8446 | 0.47526 | 0.04846
952.86591 | 0.48319 | 0.05115
754.27557 | 0.49222 | 0.05492
596.71857 | 0.49966 | 0.05671
471.96338 | 0.50883 | 0.05931
373.20856 | 0.51717 | 0.06372
295.47278 | 0.52751 | 0.0665
233.87738 | 0.53619 | 0.07083
185.05922 | 0.54667 | 0.07456
146.35823 | 0.55824 | 0.07825
115.77804 | 0.57118 | 0.08452
91.6721 | 0.58469 | 0.08881
72.51701 | 0.59921 | 0.09384
57.36816 | 0.61795 | 0.09556
45.3629 | 0.63584 | 0.09556
35.93134 | 0.65476 | 0.09288
28.40909 | 0.67265 | 0.08807
22.48202 | 0.68693 | 0.0809
17.79613 | 0.70043 | 0.07284
14.06813 | 0.71149 | 0.06419
11.1448 | 0.71986 | 0.05656
8.81772 | 0.72392 | 0.0501
6.97545 | 0.73007 | 0.04285
5.5173 | 0.73531 | 0.03822
4.36941 | 0.73785 | 0.03624
3.45686 | 0.73976 | 0.03341
2.73547 | 0.74127 | 0.03003
2.16054 | 0.74412 | 0.02686
1.70952 | 0.74929 | 0.0263
1.35352 | 0.75484 | 0.02763
1.07079 | 0.7593 | 0.03338
0.84734 | 0.76021 | 0.03964
0.67072 | 0.75931 | 0.04579
0.53067 | 0.75661 | 0.04753
0.41976 | 0.75745 | 0.04696
0.33183 | 0.76262 | 0.04635
0.26261 | 0.77347 | 0.04755
0.20791 | 0.78912 | 0.05458
0.16452 | 0.80627 | 0.06965
0.13007 | 0.81996 | 0.0933
0.10309 | 0.82536 | 0.12098
0.08153 | 0.82276 | 0.14467
0.06443 | 0.82169 | 0.16239
0.05102 | 0.82674 | 0.17028
0.04042 | 0.84218 | 0.1788
0.03192 | 0.87074 | 0.19052
0.02528 | 0.90984 | 0.20972
0.01999 | 0.96053 | 0.24177