## Sheet1
20004.453 | 0.40658 | -0.03203
15829.126 | 0.41118 | -0.01687
12516.703 | 0.41806 | -0.0051
9909.4424 | 0.42142 | 0.00478
7835.48 | 0.42686 | 0.01312
6217.2461 | 0.43534 | 0.02123
4905.291 | 0.43878 | 0.02725
3881.2737 | 0.44732 | 0.03121
3070.9827 | 0.45275 | 0.03518
2430.7778 | 0.46011 | 0.03986
1923.1537 | 0.46765 | 0.04413
1522.4358 | 0.47566 | 0.04597
1203.8446 | 0.48244 | 0.05078
952.86591 | 0.49066 | 0.05189
754.27557 | 0.49886 | 0.05438
596.71857 | 0.50764 | 0.0568
471.96338 | 0.51513 | 0.06033
373.20856 | 0.52273 | 0.06416
295.47278 | 0.5342 | 0.06644
233.87738 | 0.54407 | 0.06947
185.05922 | 0.55306 | 0.07296
146.35823 | 0.56571 | 0.07849
115.77804 | 0.57817 | 0.08325
91.6721 | 0.59155 | 0.08668
72.51701 | 0.60704 | 0.09036
57.36816 | 0.6246 | 0.09297
45.3629 | 0.64271 | 0.0936
35.93134 | 0.66087 | 0.09114
28.40909 | 0.67909 | 0.08433
22.48202 | 0.69451 | 0.07743
17.79613 | 0.70588 | 0.06945
14.06813 | 0.71694 | 0.06234
11.1448 | 0.72453 | 0.0555
8.81772 | 0.73063 | 0.04683
6.97545 | 0.73543 | 0.04149
5.5173 | 0.73863 | 0.03518
4.36941 | 0.74257 | 0.03323
3.45686 | 0.74434 | 0.02958
2.73547 | 0.74843 | 0.02864
2.16054 | 0.75018 | 0.0287
1.70952 | 0.75271 | 0.0283
1.35352 | 0.75463 | 0.02839
1.07079 | 0.75686 | 0.02995
0.84734 | 0.76027 | 0.03219
0.67072 | 0.763 | 0.03586
0.53067 | 0.76575 | 0.03896
0.41976 | 0.76996 | 0.04356
0.33183 | 0.77533 | 0.05006
0.26261 | 0.78032 | 0.05743
0.20791 | 0.78572 | 0.06575
0.16452 | 0.79307 | 0.07461
0.13007 | 0.8027 | 0.08566
0.10309 | 0.81333 | 0.10099
0.08153 | 0.82316 | 0.11909
0.06443 | 0.83395 | 0.13831
0.05102 | 0.84662 | 0.15455
0.04042 | 0.86662 | 0.1758
0.03192 | 0.88883 | 0.20255
0.02528 | 0.91295 | 0.23195
0.01999 | 0.94212 | 0.26033