## Sheet1
20004.453 | 0.42435 | -0.01967
15829.126 | 0.43169 | -0.00549
12516.703 | 0.43787 | 0.00537
9909.4424 | 0.44501 | 0.01509
7835.48 | 0.45219 | 0.02349
6217.2461 | 0.45948 | 0.03017
4905.291 | 0.46712 | 0.03516
3881.2737 | 0.47426 | 0.03957
3070.9827 | 0.48007 | 0.04375
2430.7778 | 0.48921 | 0.04629
1923.1537 | 0.49623 | 0.05087
1522.4358 | 0.50608 | 0.05288
1203.8446 | 0.51348 | 0.05526
952.86591 | 0.52164 | 0.05845
754.27557 | 0.52961 | 0.06149
596.71857 | 0.54044 | 0.06316
471.96338 | 0.55097 | 0.06716
373.20856 | 0.56118 | 0.07009
295.47278 | 0.57072 | 0.07346
233.87738 | 0.57962 | 0.07689
185.05922 | 0.59117 | 0.08013
146.35823 | 0.6023 | 0.08521
115.77804 | 0.61408 | 0.08937
91.6721 | 0.62644 | 0.09744
72.51701 | 0.63983 | 0.10325
57.36816 | 0.65419 | 0.111
45.3629 | 0.67088 | 0.11969
35.93134 | 0.6902 | 0.12946
28.40909 | 0.71106 | 0.1378
22.48202 | 0.73608 | 0.14525
17.79613 | 0.76428 | 0.15185
14.06813 | 0.79583 | 0.15279
11.1448 | 0.82452 | 0.14828
8.81772 | 0.8525 | 0.14164
6.97545 | 0.87878 | 0.13011
5.5173 | 0.899 | 0.11963
4.36941 | 0.91628 | 0.10581
3.45686 | 0.92843 | 0.09394
2.73547 | 0.94003 | 0.08243
2.16054 | 0.94897 | 0.07436
1.70952 | 0.9555 | 0.06806
1.35352 | 0.95945 | 0.06311
1.07079 | 0.96423 | 0.05972
0.84734 | 0.96843 | 0.05832
0.67072 | 0.97273 | 0.05865
0.53067 | 0.97729 | 0.06118
0.41976 | 0.98302 | 0.06525
0.33183 | 0.99053 | 0.07272
0.26261 | 0.99809 | 0.08483
0.20791 | 1.00393 | 0.10041
0.16452 | 1.00841 | 0.1165
0.13007 | 1.01546 | 0.13185
0.10309 | 1.02628 | 0.14948
0.08153 | 1.04124 | 0.17055
0.06443 | 1.06083 | 0.19589
0.05102 | 1.08593 | 0.22164
0.04042 | 1.12425 | 0.25566
0.03192 | 1.16675 | 0.31018
0.02528 | 1.20376 | 0.38075
0.01999 | 1.22621 | 0.45412