## Sheet1
20004.453 | 0.49905 | -0.01706
15829.126 | 0.50769 | -0.00275
12516.703 | 0.51494 | 0.00986
9909.4424 | 0.52246 | 0.01874
7835.48 | 0.52874 | 0.02846
6217.2461 | 0.53696 | 0.03606
4905.291 | 0.54475 | 0.04293
3881.2737 | 0.55329 | 0.04813
3070.9827 | 0.562 | 0.05296
2430.7778 | 0.57146 | 0.0591
1923.1537 | 0.58168 | 0.0643
1522.4358 | 0.59161 | 0.0682
1203.8446 | 0.60432 | 0.07426
952.86591 | 0.61564 | 0.07898
754.27557 | 0.62748 | 0.0841
596.71857 | 0.64076 | 0.08884
471.96338 | 0.65424 | 0.091
373.20856 | 0.66912 | 0.09643
295.47278 | 0.68225 | 0.10015
233.87738 | 0.69824 | 0.10336
185.05922 | 0.71216 | 0.10708
146.35823 | 0.72916 | 0.11182
115.77804 | 0.74459 | 0.11693
91.6721 | 0.76249 | 0.12184
72.51701 | 0.77759 | 0.12916
57.36816 | 0.7973 | 0.13288
45.3629 | 0.81742 | 0.13978
35.93134 | 0.84136 | 0.15093
28.40909 | 0.86495 | 0.16014
22.48202 | 0.89398 | 0.16659
17.79613 | 0.92991 | 0.1702
14.06813 | 0.9594 | 0.1611
11.1448 | 0.99072 | 0.16445
8.81772 | 1.0149 | 0.14442
6.97545 | 1.05127 | 0.13135
5.5173 | 1.07355 | 0.1311
4.36941 | 1.07621 | 0.11916
3.45686 | 1.08225 | 0.09228
2.73547 | 1.09761 | 0.06459
2.16054 | 1.12481 | 0.04845
1.70952 | 1.14876 | 0.05393
1.35352 | 1.15547 | 0.07284
1.07079 | 1.14062 | 0.09003
0.84734 | 1.10919 | 0.0905
0.67072 | 1.08234 | 0.0706
0.53067 | 1.07139 | 0.02702
0.41976 | 1.09396 | -0.01903
0.33183 | 1.14764 | -0.04283
0.26261 | 1.21521 | -0.02296
0.20791 | 1.2672 | 0.04225
0.16452 | 1.27188 | 0.1417
0.13007 | 1.21366 | 0.24065
0.10309 | 1.09772 | 0.29145
0.08153 | 0.96306 | 0.25695
0.06443 | 0.87482 | 0.15484
0.05102 | 0.8811 | -0.04068
0.04042 | 1.05125 | -0.22502
0.03192 | 1.36067 | -0.27153
0.02528 | 1.70375 | -0.11024
0.01999 | 1.919 | 0.26024