## Sheet1
20004.453 | 0.44622 | -0.02013
15829.126 | 0.4527 | -0.00564
12516.703 | 0.45968 | 0.00513
9909.4424 | 0.4659 | 0.01435
7835.48 | 0.47222 | 0.02288
6217.2461 | 0.4802 | 0.02844
4905.291 | 0.48654 | 0.03468
3881.2737 | 0.49359 | 0.03747
3070.9827 | 0.50049 | 0.04221
2430.7778 | 0.50841 | 0.04481
1923.1537 | 0.51659 | 0.04923
1522.4358 | 0.52566 | 0.05195
1203.8446 | 0.5321 | 0.05426
952.86591 | 0.54049 | 0.05752
754.27557 | 0.55045 | 0.06031
596.71857 | 0.56029 | 0.0638
471.96338 | 0.57024 | 0.06624
373.20856 | 0.57928 | 0.06894
295.47278 | 0.58831 | 0.07247
233.87738 | 0.5995 | 0.07561
185.05922 | 0.61092 | 0.07973
146.35823 | 0.62204 | 0.08428
115.77804 | 0.63263 | 0.08987
91.6721 | 0.64422 | 0.09611
72.51701 | 0.65969 | 0.10087
57.36816 | 0.67394 | 0.11075
45.3629 | 0.6886 | 0.1178
35.93134 | 0.70854 | 0.12695
28.40909 | 0.73028 | 0.13672
22.48202 | 0.75619 | 0.14131
17.79613 | 0.78386 | 0.14544
14.06813 | 0.8133 | 0.14611
11.1448 | 0.84061 | 0.14171
8.81772 | 0.86702 | 0.13384
6.97545 | 0.89001 | 0.1239
5.5173 | 0.9103 | 0.11249
4.36941 | 0.92495 | 0.09894
3.45686 | 0.93717 | 0.08766
2.73547 | 0.94794 | 0.07799
2.16054 | 0.95524 | 0.07151
1.70952 | 0.9608 | 0.06485
1.35352 | 0.96558 | 0.05977
1.07079 | 0.97053 | 0.05814
0.84734 | 0.97485 | 0.05641
0.67072 | 0.98004 | 0.05775
0.53067 | 0.98636 | 0.06057
0.41976 | 0.99322 | 0.06721
0.33183 | 0.99852 | 0.07859
0.26261 | 1.00197 | 0.09074
0.20791 | 1.00512 | 0.10279
0.16452 | 1.01126 | 0.11535
0.13007 | 1.02099 | 0.12957
0.10309 | 1.03426 | 0.14638
0.08153 | 1.05337 | 0.1668
0.06443 | 1.08 | 0.19289
0.05102 | 1.11663 | 0.22998
0.04042 | 1.15036 | 0.2863
0.03192 | 1.17155 | 0.35417
0.02528 | 1.18192 | 0.41578
0.01999 | 1.19609 | 0.46593