## Sheet1
20004.453 | 0.45524 | -0.02135
15829.126 | 0.4627 | -0.00725
12516.703 | 0.46874 | 0.00562
9909.4424 | 0.47669 | 0.01378
7835.48 | 0.48331 | 0.02017
6217.2461 | 0.49023 | 0.0281
4905.291 | 0.49647 | 0.0334
3881.2737 | 0.50458 | 0.03849
3070.9827 | 0.51101 | 0.04319
2430.7778 | 0.52053 | 0.04589
1923.1537 | 0.52768 | 0.0496
1522.4358 | 0.53481 | 0.05262
1203.8446 | 0.54383 | 0.05653
952.86591 | 0.55234 | 0.059
754.27557 | 0.56192 | 0.06158
596.71857 | 0.56941 | 0.06281
471.96338 | 0.58113 | 0.0675
373.20856 | 0.58942 | 0.06853
295.47278 | 0.5995 | 0.07227
233.87738 | 0.60981 | 0.07596
185.05922 | 0.62075 | 0.08001
146.35823 | 0.63108 | 0.08497
115.77804 | 0.64444 | 0.08954
91.6721 | 0.65629 | 0.09573
72.51701 | 0.66953 | 0.10203
57.36816 | 0.68374 | 0.11004
45.3629 | 0.69893 | 0.11704
35.93134 | 0.71903 | 0.1269
28.40909 | 0.74321 | 0.13449
22.48202 | 0.76708 | 0.14186
17.79613 | 0.79464 | 0.14352
14.06813 | 0.82341 | 0.14398
11.1448 | 0.84999 | 0.1387
8.81772 | 0.87574 | 0.13042
6.97545 | 0.89671 | 0.12106
5.5173 | 0.91533 | 0.10694
4.36941 | 0.93012 | 0.09526
3.45686 | 0.94293 | 0.08442
2.73547 | 0.95234 | 0.0763
2.16054 | 0.95842 | 0.06908
1.70952 | 0.96429 | 0.06339
1.35352 | 0.96966 | 0.05809
1.07079 | 0.97457 | 0.05571
0.84734 | 0.97843 | 0.05525
0.67072 | 0.98356 | 0.05635
0.53067 | 0.9901 | 0.05994
0.41976 | 0.99597 | 0.0683
0.33183 | 0.99989 | 0.07905
0.26261 | 1.00286 | 0.08973
0.20791 | 1.00709 | 0.09995
0.16452 | 1.0146 | 0.112
0.13007 | 1.02514 | 0.1268
0.10309 | 1.04002 | 0.14416
0.08153 | 1.06122 | 0.1647
0.06443 | 1.0894 | 0.19503
0.05102 | 1.12194 | 0.23937
0.04042 | 1.14612 | 0.2978
0.03192 | 1.15888 | 0.35869
0.02528 | 1.16903 | 0.4087
0.01999 | 1.18947 | 0.45049