## Sheet1
20004.453 | 0.42033 | -0.03167
15829.126 | 0.42396 | -0.01757
12516.703 | 0.43027 | -0.00565
9909.4424 | 0.43541 | 0.00591
7835.48 | 0.44342 | 0.01325
6217.2461 | 0.44844 | 0.02042
4905.291 | 0.45239 | 0.02617
3881.2737 | 0.46042 | 0.03113
3070.9827 | 0.46697 | 0.03598
2430.7778 | 0.47216 | 0.04055
1923.1537 | 0.483 | 0.04426
1522.4358 | 0.48797 | 0.04752
1203.8446 | 0.49624 | 0.04957
952.86591 | 0.50422 | 0.0521
754.27557 | 0.51173 | 0.05507
596.71857 | 0.52136 | 0.05766
471.96338 | 0.52972 | 0.06138
373.20856 | 0.53863 | 0.06332
295.47278 | 0.54879 | 0.06643
233.87738 | 0.55796 | 0.07115
185.05922 | 0.56847 | 0.07455
146.35823 | 0.58039 | 0.07831
115.77804 | 0.59161 | 0.08344
91.6721 | 0.60606 | 0.08666
72.51701 | 0.62065 | 0.08884
57.36816 | 0.63947 | 0.09273
45.3629 | 0.65785 | 0.09118
35.93134 | 0.67496 | 0.08785
28.40909 | 0.69071 | 0.08236
22.48202 | 0.70462 | 0.07493
17.79613 | 0.71617 | 0.06822
14.06813 | 0.72637 | 0.0598
11.1448 | 0.73246 | 0.05177
8.81772 | 0.73872 | 0.04477
6.97545 | 0.74375 | 0.04182
5.5173 | 0.74558 | 0.03568
4.36941 | 0.7495 | 0.03059
3.45686 | 0.75254 | 0.02923
2.73547 | 0.7572 | 0.02813
2.16054 | 0.75987 | 0.03026
1.70952 | 0.75983 | 0.03156
1.35352 | 0.75931 | 0.03228
1.07079 | 0.76026 | 0.03122
0.84734 | 0.76393 | 0.02966
0.67072 | 0.76957 | 0.02978
0.53067 | 0.77924 | 0.03264
0.41976 | 0.78943 | 0.04155
0.33183 | 0.79625 | 0.05652
0.26261 | 0.79772 | 0.07223
0.20791 | 0.79465 | 0.0847
0.16452 | 0.79112 | 0.09096
0.13007 | 0.79314 | 0.093
0.10309 | 0.80328 | 0.09493
0.08153 | 0.82175 | 0.1007
0.06443 | 0.84626 | 0.1147
0.05102 | 0.87771 | 0.13751
0.04042 | 0.90955 | 0.17568
0.03192 | 0.93056 | 0.22483
0.02528 | 0.93863 | 0.27091
0.01999 | 0.94366 | 0.30412