## Sheet1
20004.453 | 0.41459 | -0.03117
15829.126 | 0.41964 | -0.01696
12516.703 | 0.42486 | -0.00531
9909.4424 | 0.43057 | 0.00626
7835.48 | 0.43527 | 0.01421
6217.2461 | 0.44297 | 0.02128
4905.291 | 0.44722 | 0.0261
3881.2737 | 0.45465 | 0.03132
3070.9827 | 0.46099 | 0.03514
2430.7778 | 0.46786 | 0.03999
1923.1537 | 0.47512 | 0.04297
1522.4358 | 0.48167 | 0.04565
1203.8446 | 0.48927 | 0.04983
952.86591 | 0.49723 | 0.05202
754.27557 | 0.50589 | 0.05497
596.71857 | 0.51398 | 0.05728
471.96338 | 0.52367 | 0.05997
373.20856 | 0.53108 | 0.06325
295.47278 | 0.54053 | 0.0669
233.87738 | 0.55059 | 0.06967
185.05922 | 0.56116 | 0.07332
146.35823 | 0.57156 | 0.07814
115.77804 | 0.58646 | 0.08239
91.6721 | 0.60008 | 0.08698
72.51701 | 0.61499 | 0.09051
57.36816 | 0.63417 | 0.09369
45.3629 | 0.65166 | 0.09302
35.93134 | 0.66987 | 0.09044
28.40909 | 0.68517 | 0.08568
22.48202 | 0.70034 | 0.0767
17.79613 | 0.71302 | 0.06888
14.06813 | 0.72187 | 0.0599
11.1448 | 0.72839 | 0.05224
8.81772 | 0.73563 | 0.04649
6.97545 | 0.73961 | 0.04
5.5173 | 0.74346 | 0.0368
4.36941 | 0.74697 | 0.0323
3.45686 | 0.74855 | 0.02994
2.73547 | 0.75299 | 0.02832
2.16054 | 0.75444 | 0.02735
1.70952 | 0.7566 | 0.02758
1.35352 | 0.75941 | 0.02808
1.07079 | 0.76155 | 0.03002
0.84734 | 0.76456 | 0.03263
0.67072 | 0.76664 | 0.03548
0.53067 | 0.77051 | 0.03878
0.41976 | 0.77469 | 0.04377
0.33183 | 0.77967 | 0.05057
0.26261 | 0.784 | 0.05719
0.20791 | 0.79064 | 0.06482
0.16452 | 0.79917 | 0.07402
0.13007 | 0.80798 | 0.08733
0.10309 | 0.81687 | 0.10237
0.08153 | 0.82505 | 0.11795
0.06443 | 0.83642 | 0.13506
0.05102 | 0.85299 | 0.15206
0.04042 | 0.87106 | 0.17497
0.03192 | 0.89261 | 0.20262
0.02528 | 0.91664 | 0.22679
0.01999 | 0.95239 | 0.25733