## Sheet1
20004.453 | 0.41601 | -0.03178
15829.126 | 0.42203 | -0.01832
12516.703 | 0.42689 | -0.00527
9909.4424 | 0.43146 | 0.00518
7835.48 | 0.43712 | 0.01236
6217.2461 | 0.44337 | 0.01965
4905.291 | 0.44887 | 0.02618
3881.2737 | 0.45613 | 0.03148
3070.9827 | 0.46182 | 0.03565
2430.7778 | 0.46848 | 0.03967
1923.1537 | 0.47822 | 0.04362
1522.4358 | 0.48449 | 0.04708
1203.8446 | 0.49204 | 0.04871
952.86591 | 0.5004 | 0.05319
754.27557 | 0.50893 | 0.0553
596.71857 | 0.51584 | 0.05734
471.96338 | 0.52572 | 0.06083
373.20856 | 0.53561 | 0.06366
295.47278 | 0.54346 | 0.06687
233.87738 | 0.55329 | 0.07097
185.05922 | 0.56344 | 0.07346
146.35823 | 0.57638 | 0.07672
115.77804 | 0.58815 | 0.0831
91.6721 | 0.60091 | 0.08668
72.51701 | 0.61642 | 0.09026
57.36816 | 0.63469 | 0.0928
45.3629 | 0.65358 | 0.09234
35.93134 | 0.66936 | 0.08835
28.40909 | 0.68726 | 0.08331
22.48202 | 0.70148 | 0.07542
17.79613 | 0.71336 | 0.06735
14.06813 | 0.72193 | 0.05905
11.1448 | 0.73082 | 0.05261
8.81772 | 0.73609 | 0.04493
6.97545 | 0.7401 | 0.03949
5.5173 | 0.74374 | 0.03573
4.36941 | 0.74735 | 0.03206
3.45686 | 0.74912 | 0.02983
2.73547 | 0.75223 | 0.02867
2.16054 | 0.75468 | 0.02725
1.70952 | 0.75655 | 0.02781
1.35352 | 0.75917 | 0.02831
1.07079 | 0.76204 | 0.02996
0.84734 | 0.76339 | 0.03249
0.67072 | 0.76695 | 0.03564
0.53067 | 0.77062 | 0.03865
0.41976 | 0.77462 | 0.04398
0.33183 | 0.77954 | 0.05059
0.26261 | 0.78372 | 0.05701
0.20791 | 0.79053 | 0.06426
0.16452 | 0.79923 | 0.0746
0.13007 | 0.80775 | 0.08784
0.10309 | 0.81558 | 0.10206
0.08153 | 0.82387 | 0.11668
0.06443 | 0.83633 | 0.13335
0.05102 | 0.85374 | 0.15122
0.04042 | 0.87213 | 0.17553
0.03192 | 0.8911 | 0.20108
0.02528 | 0.91702 | 0.22571
0.01999 | 0.95318 | 0.25678