## Sheet1
20004.453 | 0.44419 | -0.02222
15829.126 | 0.4506 | -0.00746
12516.703 | 0.459 | 0.00555
9909.4424 | 0.46365 | 0.01388
7835.48 | 0.47069 | 0.02112
6217.2461 | 0.47858 | 0.03052
4905.291 | 0.48607 | 0.0326
3881.2737 | 0.493 | 0.03826
3070.9827 | 0.50071 | 0.04293
2430.7778 | 0.50826 | 0.04568
1923.1537 | 0.51608 | 0.04799
1522.4358 | 0.52342 | 0.05342
1203.8446 | 0.53287 | 0.05643
952.86591 | 0.54133 | 0.05736
754.27557 | 0.55065 | 0.0618
596.71857 | 0.56067 | 0.0646
471.96338 | 0.56994 | 0.06705
373.20856 | 0.57808 | 0.06955
295.47278 | 0.59043 | 0.07347
233.87738 | 0.59956 | 0.07645
185.05922 | 0.6104 | 0.08129
146.35823 | 0.62182 | 0.0834
115.77804 | 0.63309 | 0.09056
91.6721 | 0.64526 | 0.09585
72.51701 | 0.65772 | 0.10329
57.36816 | 0.67259 | 0.11107
45.3629 | 0.69054 | 0.11869
35.93134 | 0.70849 | 0.12651
28.40909 | 0.72951 | 0.13469
22.48202 | 0.75674 | 0.14092
17.79613 | 0.78474 | 0.14609
14.06813 | 0.81331 | 0.14449
11.1448 | 0.84033 | 0.13951
8.81772 | 0.86562 | 0.13178
6.97545 | 0.89033 | 0.12234
5.5173 | 0.90647 | 0.10925
4.36941 | 0.92168 | 0.09723
3.45686 | 0.93347 | 0.08511
2.73547 | 0.94463 | 0.07541
2.16054 | 0.95194 | 0.06835
1.70952 | 0.95676 | 0.06311
1.35352 | 0.96149 | 0.05841
1.07079 | 0.96579 | 0.05621
0.84734 | 0.97036 | 0.05538
0.67072 | 0.97439 | 0.05688
0.53067 | 0.97937 | 0.05846
0.41976 | 0.98551 | 0.06384
0.33183 | 0.99221 | 0.07345
0.26261 | 0.99764 | 0.08603
0.20791 | 1.00126 | 0.09964
0.16452 | 1.00662 | 0.113
0.13007 | 1.01579 | 0.1272
0.10309 | 1.02793 | 0.1454
0.08153 | 1.0434 | 0.16639
0.06443 | 1.06415 | 0.19156
0.05102 | 1.09421 | 0.22059
0.04042 | 1.13234 | 0.26511
0.03192 | 1.16515 | 0.32796
0.02528 | 1.18458 | 0.39339
0.01999 | 1.20214 | 0.45246