## Sheet1
20004.453 | 0.45145 | -0.02308
15829.126 | 0.45842 | -0.00546
12516.703 | 0.46543 | 0.0056
9909.4424 | 0.47187 | 0.01298
7835.48 | 0.47922 | 0.02189
6217.2461 | 0.48526 | 0.02684
4905.291 | 0.49336 | 0.03324
3881.2737 | 0.49819 | 0.03822
3070.9827 | 0.50615 | 0.04252
2430.7778 | 0.5142 | 0.04604
1923.1537 | 0.52194 | 0.04967
1522.4358 | 0.5314 | 0.05298
1203.8446 | 0.53843 | 0.05602
952.86591 | 0.54819 | 0.05904
754.27557 | 0.55749 | 0.06094
596.71857 | 0.56656 | 0.06492
471.96338 | 0.57633 | 0.06744
373.20856 | 0.58518 | 0.07018
295.47278 | 0.59682 | 0.07385
233.87738 | 0.60519 | 0.07739
185.05922 | 0.61724 | 0.08002
146.35823 | 0.62736 | 0.08469
115.77804 | 0.63913 | 0.08907
91.6721 | 0.65199 | 0.09586
72.51701 | 0.66523 | 0.10327
57.36816 | 0.67983 | 0.10886
45.3629 | 0.69723 | 0.11802
35.93134 | 0.7166 | 0.12525
28.40909 | 0.73871 | 0.13384
22.48202 | 0.76443 | 0.14093
17.79613 | 0.7925 | 0.14373
14.06813 | 0.82005 | 0.14233
11.1448 | 0.84619 | 0.13768
8.81772 | 0.87247 | 0.12829
6.97545 | 0.8964 | 0.11749
5.5173 | 0.91063 | 0.1057
4.36941 | 0.92708 | 0.09368
3.45686 | 0.93795 | 0.0833
2.73547 | 0.94744 | 0.07328
2.16054 | 0.95466 | 0.06633
1.70952 | 0.96027 | 0.06136
1.35352 | 0.96482 | 0.05767
1.07079 | 0.96898 | 0.05603
0.84734 | 0.97249 | 0.05462
0.67072 | 0.97733 | 0.05573
0.53067 | 0.98129 | 0.05842
0.41976 | 0.98716 | 0.06312
0.33183 | 0.9943 | 0.07104
0.26261 | 1.00233 | 0.08279
0.20791 | 1.0088 | 0.09849
0.16452 | 1.01306 | 0.11564
0.13007 | 1.01918 | 0.13236
0.10309 | 1.02958 | 0.14945
0.08153 | 1.04446 | 0.17036
0.06443 | 1.06378 | 0.19586
0.05102 | 1.08691 | 0.22084
0.04042 | 1.12344 | 0.25428
0.03192 | 1.16814 | 0.30593
0.02528 | 1.20902 | 0.37777
0.01999 | 1.23518 | 0.4576