## Sheet1
20004.453 | 0.52785 | -0.02313
15829.126 | 0.53627 | -0.01036
12516.703 | 0.54275 | 0.00242
9909.4424 | 0.54893 | 0.01112
7835.48 | 0.55448 | 0.0216
6217.2461 | 0.56114 | 0.02709
4905.291 | 0.56774 | 0.03281
3881.2737 | 0.57358 | 0.03669
3070.9827 | 0.58037 | 0.04148
2430.7778 | 0.5905 | 0.04627
1923.1537 | 0.59863 | 0.0489
1522.4358 | 0.60585 | 0.05249
1203.8446 | 0.6142 | 0.05574
952.86591 | 0.6249 | 0.05923
754.27557 | 0.63462 | 0.06123
596.71857 | 0.6437 | 0.06406
471.96338 | 0.6544 | 0.06631
373.20856 | 0.66367 | 0.06811
295.47278 | 0.67385 | 0.07233
233.87738 | 0.68326 | 0.07794
185.05922 | 0.69489 | 0.07962
146.35823 | 0.70624 | 0.08274
115.77804 | 0.7186 | 0.08965
91.6721 | 0.73069 | 0.09468
72.51701 | 0.74452 | 0.09888
57.36816 | 0.76223 | 0.10701
45.3629 | 0.78105 | 0.11394
35.93134 | 0.79395 | 0.12109
28.40909 | 0.81907 | 0.12114
22.48202 | 0.84002 | 0.12486
17.79613 | 0.86255 | 0.12968
14.06813 | 0.90011 | 0.12605
11.1448 | 0.90622 | 0.11302
8.81772 | 0.94582 | 0.09979
6.97545 | 0.95783 | 0.10667
5.5173 | 0.94732 | 0.09131
4.36941 | 0.95826 | 0.05642
3.45686 | 0.99046 | 0.0377
2.73547 | 1.01829 | 0.05052
2.16054 | 1.01948 | 0.07814
1.70952 | 0.99058 | 0.09629
1.35352 | 0.95032 | 0.08304
1.07079 | 0.92668 | 0.03764
0.84734 | 0.94092 | -0.01811
0.67072 | 0.98473 | -0.05194
0.53067 | 1.05714 | -0.04594
0.41976 | 1.10977 | 0.009
0.33183 | 1.11127 | 0.08594
0.26261 | 1.06271 | 0.14187
0.20791 | 0.99735 | 0.15163
0.16452 | 0.9475 | 0.12082
0.13007 | 0.92843 | 0.07296
0.10309 | 0.94281 | 0.02423
0.08153 | 0.99079 | -0.02203
0.06443 | 1.07235 | -0.04616
0.05102 | 1.21313 | -0.00655
0.04042 | 1.33528 | 0.14215
0.03192 | 1.35597 | 0.37512
0.02528 | 1.21825 | 0.60519
0.01999 | 0.93058 | 0.72648