## Sheet1
20004.453 | 0.48768 | -0.03191
15829.126 | 0.49148 | -0.01584
12516.703 | 0.49896 | -0.00233
9909.4424 | 0.50505 | 0.00721
7835.48 | 0.50977 | 0.01595
6217.2461 | 0.51747 | 0.02175
4905.291 | 0.52392 | 0.02706
3881.2737 | 0.52879 | 0.03365
3070.9827 | 0.53772 | 0.03683
2430.7778 | 0.54241 | 0.04104
1923.1537 | 0.55106 | 0.04369
1522.4358 | 0.55926 | 0.04861
1203.8446 | 0.56601 | 0.05111
952.86591 | 0.5742 | 0.05243
754.27557 | 0.58192 | 0.05549
596.71857 | 0.59108 | 0.05695
471.96338 | 0.59884 | 0.06099
373.20856 | 0.60951 | 0.06302
295.47278 | 0.61925 | 0.06716
233.87738 | 0.62815 | 0.07176
185.05922 | 0.63907 | 0.0742
146.35823 | 0.6501 | 0.07846
115.77804 | 0.66306 | 0.08276
91.6721 | 0.67835 | 0.08543
72.51701 | 0.69383 | 0.08643
57.36816 | 0.70999 | 0.08719
45.3629 | 0.72851 | 0.08466
35.93134 | 0.74386 | 0.08131
28.40909 | 0.75744 | 0.07525
22.48202 | 0.76894 | 0.06591
17.79613 | 0.78003 | 0.06064
14.06813 | 0.78826 | 0.05251
11.1448 | 0.79323 | 0.0468
8.81772 | 0.7978 | 0.03883
6.97545 | 0.80383 | 0.03511
5.5173 | 0.80393 | 0.03531
4.36941 | 0.80525 | 0.03039
3.45686 | 0.80858 | 0.02621
2.73547 | 0.81384 | 0.023
2.16054 | 0.82111 | 0.02464
1.70952 | 0.8253 | 0.03124
1.35352 | 0.82344 | 0.03808
1.07079 | 0.81823 | 0.0414
0.84734 | 0.81334 | 0.03854
0.67072 | 0.81338 | 0.0321
0.53067 | 0.82189 | 0.02283
0.41976 | 0.84249 | 0.01831
0.33183 | 0.87115 | 0.02791
0.26261 | 0.89815 | 0.0574
0.20791 | 0.90732 | 0.10414
0.16452 | 0.88754 | 0.15274
0.13007 | 0.83925 | 0.18139
0.10309 | 0.78038 | 0.16899
0.08153 | 0.74074 | 0.10815
0.06443 | 0.7531 | 0.02333
0.05102 | 0.85956 | -0.07905
0.04042 | 1.06869 | -0.11182
0.03192 | 1.33037 | 0.0063
0.02528 | 1.53992 | 0.32118
0.01999 | 1.53943 | 0.78895