## Sheet1
20004.453 | 0.48412 | -0.0353
15829.126 | 0.4884 | -0.01946
12516.703 | 0.49271 | -0.00834
9909.4424 | 0.49944 | 0.0034
7835.48 | 0.5045 | 0.01237
6217.2461 | 0.51161 | 0.018
4905.291 | 0.51766 | 0.02622
3881.2737 | 0.52473 | 0.03066
3070.9827 | 0.53103 | 0.03499
2430.7778 | 0.53749 | 0.03984
1923.1537 | 0.54473 | 0.0434
1522.4358 | 0.55266 | 0.04676
1203.8446 | 0.55947 | 0.04968
952.86591 | 0.56658 | 0.05234
754.27557 | 0.5747 | 0.05538
596.71857 | 0.5832 | 0.05732
471.96338 | 0.59297 | 0.06032
373.20856 | 0.60222 | 0.06343
295.47278 | 0.6103 | 0.06504
233.87738 | 0.62119 | 0.06817
185.05922 | 0.63164 | 0.07342
146.35823 | 0.64333 | 0.07843
115.77804 | 0.65553 | 0.08171
91.6721 | 0.6693 | 0.08524
72.51701 | 0.68375 | 0.0893
57.36816 | 0.70192 | 0.0891
45.3629 | 0.71875 | 0.08959
35.93134 | 0.73562 | 0.08597
28.40909 | 0.75155 | 0.07945
22.48202 | 0.76359 | 0.07131
17.79613 | 0.77437 | 0.06361
14.06813 | 0.78367 | 0.0561
11.1448 | 0.7891 | 0.04908
8.81772 | 0.79672 | 0.04378
6.97545 | 0.79984 | 0.03886
5.5173 | 0.80239 | 0.03418
4.36941 | 0.80479 | 0.03005
3.45686 | 0.8092 | 0.02773
2.73547 | 0.81258 | 0.02766
2.16054 | 0.81556 | 0.02968
1.70952 | 0.8151 | 0.03125
1.35352 | 0.81519 | 0.03103
1.07079 | 0.81611 | 0.02976
0.84734 | 0.81978 | 0.02851
0.67072 | 0.82612 | 0.02905
0.53067 | 0.83561 | 0.03301
0.41976 | 0.84547 | 0.04295
0.33183 | 0.85152 | 0.05838
0.26261 | 0.85127 | 0.07306
0.20791 | 0.84707 | 0.08349
0.16452 | 0.84478 | 0.08838
0.13007 | 0.84923 | 0.08966
0.10309 | 0.86058 | 0.09171
0.08153 | 0.88021 | 0.09807
0.06443 | 0.90486 | 0.11389
0.05102 | 0.93598 | 0.1381
0.04042 | 0.96443 | 0.17822
0.03192 | 0.98148 | 0.22675
0.02528 | 0.9871 | 0.26943
0.01999 | 0.99205 | 0.29811