## Sheet1
20004.453 | 0.4293 | -0.03088
15829.126 | 0.43335 | -0.01621
12516.703 | 0.43794 | -0.00541
9909.4424 | 0.44412 | 0.00457
7835.48 | 0.44898 | 0.01385
6217.2461 | 0.45532 | 0.02007
4905.291 | 0.462 | 0.0261
3881.2737 | 0.4663 | 0.03161
3070.9827 | 0.47481 | 0.0364
2430.7778 | 0.48042 | 0.04163
1923.1537 | 0.48839 | 0.04265
1522.4358 | 0.49608 | 0.04675
1203.8446 | 0.50251 | 0.04888
952.86591 | 0.51178 | 0.05326
754.27557 | 0.51846 | 0.05496
596.71857 | 0.52819 | 0.05697
471.96338 | 0.53705 | 0.05989
373.20856 | 0.54587 | 0.06307
295.47278 | 0.55454 | 0.06689
233.87738 | 0.56473 | 0.0715
185.05922 | 0.5767 | 0.075
146.35823 | 0.58518 | 0.07817
115.77804 | 0.60048 | 0.08114
91.6721 | 0.61429 | 0.08701
72.51701 | 0.63069 | 0.08986
57.36816 | 0.6467 | 0.09164
45.3629 | 0.66591 | 0.09002
35.93134 | 0.68229 | 0.08724
28.40909 | 0.69954 | 0.08144
22.48202 | 0.71169 | 0.0735
17.79613 | 0.72319 | 0.06689
14.06813 | 0.73318 | 0.05893
11.1448 | 0.73972 | 0.05057
8.81772 | 0.745 | 0.04421
6.97545 | 0.74855 | 0.03863
5.5173 | 0.75232 | 0.03517
4.36941 | 0.75681 | 0.03156
3.45686 | 0.75963 | 0.02885
2.73547 | 0.76221 | 0.0282
2.16054 | 0.76335 | 0.02671
1.70952 | 0.76632 | 0.0276
1.35352 | 0.76861 | 0.02812
1.07079 | 0.77074 | 0.02994
0.84734 | 0.77318 | 0.0318
0.67072 | 0.77573 | 0.03538
0.53067 | 0.78043 | 0.03846
0.41976 | 0.78379 | 0.04426
0.33183 | 0.78845 | 0.05021
0.26261 | 0.79336 | 0.0569
0.20791 | 0.80068 | 0.06432
0.16452 | 0.8088 | 0.07498
0.13007 | 0.8162 | 0.08823
0.10309 | 0.82328 | 0.10135
0.08153 | 0.83305 | 0.11464
0.06443 | 0.84625 | 0.13124
0.05102 | 0.86249 | 0.1515
0.04042 | 0.87927 | 0.17413
0.03192 | 0.89989 | 0.19771
0.02528 | 0.92845 | 0.22349
0.01999 | 0.96503 | 0.25844