## Sheet1
20004.453 | 0.48469 | -0.0345
15829.126 | 0.48998 | -0.01863
12516.703 | 0.49572 | -0.00656
9909.4424 | 0.50027 | 0.00212
7835.48 | 0.50643 | 0.01108
6217.2461 | 0.51166 | 0.01925
4905.291 | 0.51677 | 0.02539
3881.2737 | 0.52488 | 0.03039
3070.9827 | 0.53273 | 0.03476
2430.7778 | 0.53853 | 0.03985
1923.1537 | 0.54648 | 0.043
1522.4358 | 0.553 | 0.04702
1203.8446 | 0.56135 | 0.04905
952.86591 | 0.56809 | 0.05216
754.27557 | 0.57789 | 0.05489
596.71857 | 0.58475 | 0.05762
471.96338 | 0.59397 | 0.06062
373.20856 | 0.60295 | 0.0634
295.47278 | 0.61277 | 0.06685
233.87738 | 0.62242 | 0.069
185.05922 | 0.63327 | 0.07413
146.35823 | 0.64448 | 0.07777
115.77804 | 0.65732 | 0.08272
91.6721 | 0.67203 | 0.08618
72.51701 | 0.68808 | 0.08791
57.36816 | 0.70443 | 0.08911
45.3629 | 0.7221 | 0.08854
35.93134 | 0.74007 | 0.08511
28.40909 | 0.75413 | 0.07843
22.48202 | 0.76774 | 0.07181
17.79613 | 0.77849 | 0.06415
14.06813 | 0.78808 | 0.05434
11.1448 | 0.79286 | 0.04929
8.81772 | 0.79951 | 0.04309
6.97545 | 0.80365 | 0.03724
5.5173 | 0.80651 | 0.03395
4.36941 | 0.80922 | 0.03101
3.45686 | 0.81173 | 0.02831
2.73547 | 0.8149 | 0.02676
2.16054 | 0.81707 | 0.0274
1.70952 | 0.81953 | 0.02759
1.35352 | 0.82139 | 0.02773
1.07079 | 0.82435 | 0.02936
0.84734 | 0.82718 | 0.03214
0.67072 | 0.82907 | 0.03548
0.53067 | 0.83261 | 0.03867
0.41976 | 0.83732 | 0.04315
0.33183 | 0.84229 | 0.04986
0.26261 | 0.84695 | 0.05713
0.20791 | 0.85236 | 0.06479
0.16452 | 0.86019 | 0.07354
0.13007 | 0.87063 | 0.08508
0.10309 | 0.88005 | 0.10046
0.08153 | 0.88863 | 0.11717
0.06443 | 0.8987 | 0.13427
0.05102 | 0.91314 | 0.15026
0.04042 | 0.93287 | 0.17232
0.03192 | 0.95448 | 0.20066
0.02528 | 0.97647 | 0.2266
0.01999 | 1.00903 | 0.25412